## Sheet1
NOVA3D Resin Type 树脂名称 | Printer Brand 打印机厂商 | Printer Model 打印机型号 | Resin Brand 树脂品牌名 | NOVA3D Resin Type 树脂类型 | Application Areas 应用领域 | Suitable Printing Environment Temperature 适合打印环境温度 | Layer Height 层厚（mm） | Bottom Layer Count 底层数 | Transition Layer Count 过渡层 | Print Mode 打印模式 | Bottom Exposure Time 底部曝光时间 | Bottom Rest Time After Lift 底部抬升后等待时间 | Bottom Rest Time After Retract 底部回程后等待时间 | Bottom Rest Time Before Lift 底部抬升前等待时间 | Bottom Lift Distance (1) 底层抬升距离1 | Bottom Lift Distance (2) 底层抬升距离2 | Bottom Retract Distance (2) 底部回程距离1 | Bottom Retract Distance (2) 底部回程距离2 | Bottom Lift Speed(1) 底部抬升速度1 | Bottom Lift Speed(2) 底部抬升速度2 | Bottom Retract Speed（1） 底部回程速度1 | Bottom Retract Speed（2） 底部回程速度2 | Exposure Time 曝光时间 | Rest Time After Lift 抬升后等待时间 | Rest Time After Retract 回程后等待时间 | Rest Time Before Lift 抬升前等待时间 | Lift Distance(1) 抬升距离1 | Lift Distance(2) 抬升距离2 | Retract Distance (1) 回程距离1 | Retract Distance (2) 回程距离2 | Lift Speed(1) 抬升速度1 | Lift Speed(2) 抬升速度2 | Retract Speed (1) 回程速度1 | Retract Speed (2) 回程速度2 | Resin Density 树脂密度（g/ml） | Price 树脂价格 | Note 备注 | Anti-aliasing Level 抗锯齿级别 | Gray Scale 灰度级别 | Image Blur Level 图像模糊等级 | Anti-aliasing Support 抗锯齿支撑 | Bottom Light Intensity 底部光强 | Light Intensity 光强 | Tolerance Compensation 公差补偿 | Scaling Factor X 缩放系数X | Scaling Factor Y 缩放系数Y | Scaling Factor Z 缩放系数Z | Slice Point Reduction Tolerance 切片点减少公差
Standard Resin | NOVA3D | Whale3 8k super | NOVA3D Resin | Standard Resin | Model figures, Cultural and Creative ornaments, Engineering and Architectural models, Prototype models, Toy models | 15-30°C | 0.06 | 5 | 8 | Static Mode | 25 | 0 | 5 | 0 | 5 | 3 | 5 | 3 | 180 | 240 | 180 | 240 | 2.2 | 0.2 | 5 | 0.5 | 6 | 5 | 5 | 6 | 180 | 240 | 180 | 240 |  |  |  | 启用 | 0 | 0 | 不启用 | 255 | 255 | 0.0 | 1.0 | 1.0 | 1.0 | 0.0
Standard Resin | NOVA3D | Whale3 8k ultra | NOVA3D Resin | Standard Resin | Model figures, Cultural and Creative ornaments, Engineering and Architectural models, Prototype models, Toy models | 15-30°C | 0.06 | 5 | 8 | Static Mode | 25 | 0 | 5 | 0 | 5 | 3 | 5 | 4 | 180 | 240 | 180 | 240 | 2.2 | 0.2 | 5 | 0.5 | 6 | 5 | 5 | 6 | 180 | 240 | 180 | 240 |  |  |  | 启用 | 0 | 0 | 不启用 | 255 | 255 | 0.0 | 1.0 | 1.0 | 1.0 | 0.0
Standard Resin | NOVA3D | Whale3 14k super | NOVA3D Resin | Standard Resin | Model figures, Cultural and Creative ornaments, Engineering and Architectural models, Prototype models, Toy models | 15-30°C | 0.04 | 5 | 8 | Static Mode | 25 | 0 | 5 | 0 | 5 | 3 | 5 | 4 | 180 | 240 | 180 | 240 | 2.2 | 0.2 | 5 | 0.5 | 6 | 5 | 5 | 6 | 180 | 240 | 180 | 240 |  |  |  | 启用 | 0 | 0 | 不启用 | 255 | 255 | 0.0 | 1.0 | 1.0 | 1.0 | 0.0
Standard Resin | NOVA3D | Whale3 14k ultra | NOVA3D Resin | Standard Resin | Model figures, Cultural and Creative ornaments, Engineering and Architectural models, Prototype models, Toy models | 15-30°C | 0.04 | 5 | 8 | Static Mode | 25 | 0 | 5 | 0 | 5 | 3 | 5 | 3 | 180 | 240 | 180 | 240 | 2.2 | 0.2 | 5 | 0.5 | 6 | 5 | 5 | 6 | 180 | 240 | 180 | 240 |  |  |  | 启用 | 0 | 0 | 不启用 | 255 | 255 | 0.0 | 1.0 | 1.0 | 1.0 | 0.0
Standard Resin | NOVA3D | Whale4 Ultra 16k | NOVA3D Resin | Standard Resin | Model figures, Cultural and Creative ornaments, Engineering and Architectural models, Prototype models, Toy models | 15-30°C | 0.04 | 5 | 8 | Static Mode | 25 | 0 | 5 | 0 | 5 | 3 | 5 | 4 | 180 | 240 | 180 | 240 | 1.8 | 0.2 | 5 | 0.5 | 6 | 5 | 5 | 6 | 180 | 240 | 180 | 240 |  |  |  | 启用 | 0 | 0 | 不启用 | 255 | 255 | 0.0 | 1.0 | 1.0 | 1.0 | 0.0
Standard Resin | NOVA3D | bene5 | NOVA3D Resin | Standard Resin | Model figures, Cultural and Creative ornaments, Engineering and Architectural models, Prototype models, Toy models | 15-30°C | 0.05 | 5 | 8 | Static Mode | 25 | 0 | 5 | 0 | 5 | 3 | 5 | 3 | 180 | 240 | 180 | 240 | 2 | 0.2 | 5 | 0.5 | 6 | 5 | 5 | 6 | 180 | 240 | 180 | 240 |  |  |  | 启用 | 0 | 0 | 不启用 | 255 | 255 | 0.0 | 1.0 | 1.0 | 1.0 | 0.0
Standard Resin | NOVA3D | bene6 | NOVA3D Resin | Standard Resin | Model figures, Cultural and Creative ornaments, Engineering and Architectural models, Prototype models, Toy models | 15-30°C | 0.05 | 5 | 8 | Static Mode | 25 | 0 | 5 | 0 | 5 | 3 | 5 | 4 | 180 | 240 | 180 | 240 | 2 | 0.2 | 5 | 0.5 | 6 | 5 | 5 | 6 | 180 | 240 | 180 | 240 |  |  |  | 启用 | 0 | 0 | 不启用 | 255 | 255 | 0.0 | 1.0 | 1.0 | 1.0 | 0.0
Standard Resin | ELEGOO | ELEGOO SATURN2 | NOVA3D Resin | Standard Resin | Model figures, Cultural and Creative ornaments, Engineering and Architectural models, Prototype models, Toy models | 15-30°C | 0.05 | 5 | 8 | Static Mode | 30 | 0 | 3 | 0 | 4 | 3 | 3 | 4 | 60 | 120 | 120 | 60 | 2.2 | 0.2 | 5 | 0.5 | 6 | 5 | 5 | 6 | 60 | 120 | 120 | 60 |  |  |  | 启用 | 0 | 0 | 不启用 | 255 | 255 | 0.0 | 1.0 | 1.0 | 1.0 | 0.0
Standard Resin | ELEGOO | ELEGOO SATURN3 | NOVA3D Resin | Standard Resin | Model figures, Cultural and Creative ornaments, Engineering and Architectural models, Prototype models, Toy models | 15-30°C | 0.05 | 5 | 8 | Static Mode | 30 | 0 | 3 | 0 | 3 | 3 | 3 | 3 | 60 | 120 | 120 | 60 | 2.2 | 0.2 | 5 | 0.5 | 6 | 5 | 5 | 6 | 60 | 120 | 120 | 60 |  |  |  | 启用 | 0 | 0 | 不启用 | 255 | 255 | 0.0 | 1.0 | 1.0 | 1.0 | 0.0
Standard Resin | ELEGOO | ELEGOO SATURN4 | NOVA3D Resin | Standard Resin | Model figures, Cultural and Creative ornaments, Engineering and Architectural models, Prototype models, Toy models | 15-30°C | 0.05 | 5 | 8 | Static Mode | 30 | 0 | 3 | 0 | 4 | 3 | 3 | 4 | 60 | 120 | 120 | 60 | 2.1 | 0.2 | 5 | 0.5 | 6 | 5 | 5 | 6 | 60 | 120 | 120 | 60 |  |  |  | 启用 | 0 | 0 | 不启用 | 255 | 255 | 0.0 | 1.0 | 1.0 | 1.0 | 0.0
Standard Resin | ELEGOO | ELEGOO MARS4 | NOVA3D Resin | Standard Resin | Model figures, Cultural and Creative ornaments, Engineering and Architectural models, Prototype models, Toy models | 15-30°C | 0.05 | 5 | 8 | Static Mode | 30 | 0 | 3 | 0 | 3 | 3 | 3 | 3 | 60 | 120 | 120 | 60 | 2.2 | 0.2 | 5 | 0.5 | 6 | 5 | 5 | 6 | 60 | 120 | 120 | 60 |  |  |  | 启用 | 0 | 0 | 不启用 | 255 | 255 | 0.0 | 1.0 | 1.0 | 1.0 | 0.0
Standard Resin | ELEGOO | ELEGOO MARS5 | NOVA3D Resin | Standard Resin | Model figures, Cultural and Creative ornaments, Engineering and Architectural models, Prototype models, Toy models | 15-30°C | 0.05 | 5 | 8 | Static Mode | 30 | 0 | 3 | 0 | 4 | 3 | 3 | 4 | 60 | 120 | 120 | 60 | 2.2 | 0.2 | 5 | 0.5 | 6 | 5 | 5 | 6 | 60 | 120 | 120 | 60 |  |  |  | 启用 | 0 | 0 | 不启用 | 255 | 255 | 0.0 | 1.0 | 1.0 | 1.0 | 0.0
Standard Resin | AnyCubic | AC photon m3 max | NOVA3D Resin | Standard Resin | Model figures, Cultural and Creative ornaments, Engineering and Architectural models, Prototype models, Toy models | 15-30°C | 0.05 | 5 | 8 | Static Mode | 50 | 0 | 3 | 0 | 4 | 3 | 3 | 4 | 60 | 120 | 120 | 60 | 3 | 0.2 | 5 | 0.5 | 6 | 5 | 5 | 6 | 60 | 120 | 120 | 60 |  |  |  | 启用 | 0 | 0 | 不启用 | 255 | 255 | 0.0 | 1.0 | 1.0 | 1.0 | 0.0
Standard Resin | AnyCubic | Anycubic Photon M3 Plus | NOVA3D Resin | Standard Resin | Model figures, Cultural and Creative ornaments, Engineering and Architectural models, Prototype models, Toy models | 15-30°C | 0.05 | 5 | 8 | Static Mode | 35 | 0 | 3 | 0 | 3 | 3 | 3 | 3 | 60 | 120 | 120 | 60 | 2.1 | 0.2 | 5 | 0.5 | 6 | 5 | 5 | 6 | 60 | 120 | 120 | 60 |  |  |  | 启用 | 0 | 0 | 不启用 | 255 | 255 | 0.0 | 1.0 | 1.0 | 1.0 | 0.0
Standard Resin | AnyCubic | Anycubic Photon Mono M5s | NOVA3D Resin | Standard Resin | Model figures, Cultural and Creative ornaments, Engineering and Architectural models, Prototype models, Toy models | 15-30°C | 0.05 | 5 | 8 | Static Mode | 35 | 0 | 3 | 0 | 4 | 3 | 3 | 4 | 60 | 120 | 120 | 60 | 2.1 | 0.2 | 5 | 0.5 | 6 | 5 | 5 | 6 | 60 | 120 | 120 | 60 |  |  |  | 启用 | 0 | 0 | 不启用 | 255 | 255 | 0.0 | 1.0 | 1.0 | 1.0 | 0.0
Standard Resin | AnyCubic | AC photon m5s pro | NOVA3D Resin | Standard Resin | Model figures, Cultural and Creative ornaments, Engineering and Architectural models, Prototype models, Toy models | 15-30°C | 0.05 | 5 | 8 | Static Mode | 35 | 0 | 3 | 0 | 3 | 3 | 3 | 3 | 60 | 120 | 120 | 60 | 2.4 | 0.2 | 5 | 0.5 | 6 | 5 | 5 | 6 | 60 | 120 | 120 | 60 |  |  |  | 启用 | 0 | 0 | 不启用 | 255 | 255 | 0.0 | 1.0 | 1.0 | 1.0 | 0.0
Standard Resin | AnyCubic | Anycubic Photon M7 | NOVA3D Resin | Standard Resin | Model figures, Cultural and Creative ornaments, Engineering and Architectural models, Prototype models, Toy models | 15-30°C | 0.05 | 5 | 8 | Static Mode | 30 | 0 | 3 | 0 | 4 | 3 | 3 | 4 | 60 | 120 | 120 | 60 | 1.8 | 0.2 | 5 | 0.5 | 6 | 5 | 5 | 6 | 60 | 120 | 120 | 60 |  |  |  | 启用 | 0 | 0 | 不启用 | 255 | 255 | 0.0 | 1.0 | 1.0 | 1.0 | 0.0
Standard Resin | AnyCubic | Anycubic Photon M7 Max | NOVA3D Resin | Standard Resin | Model figures, Cultural and Creative ornaments, Engineering and Architectural models, Prototype models, Toy models | 15-30°C | 0.05 | 5 | 8 | Static Mode | 30 | 0 | 3 | 0 | 4 | 3 | 3 | 4 | 60 | 120 | 120 | 60 | 1.8 | 0.2 | 5 | 0.5 | 6 | 5 | 5 | 6 | 60 | 120 | 120 | 60 |  |  |  | 启用 | 0 | 0 | 不启用 | 255 | 255 | 0.0 | 1.0 | 1.0 | 1.0 | 0.0
Standard Resin | AnyCubic | AC photon noni m7 pro | NOVA3D Resin | Standard Resin | Model figures, Cultural and Creative ornaments, Engineering and Architectural models, Prototype models, Toy models | 15-30°C | 0.05 | 5 | 8 | Static Mode | 30 | 0 | 3 | 0 | 3 | 3 | 3 | 3 | 60 | 120 | 120 | 60 | 1.8 | 0.2 | 5 | 0.5 | 6 | 5 | 5 | 6 | 60 | 120 | 120 | 60 |  |  |  | 启用 | 0 | 0 | 不启用 | 255 | 255 | 0.0 | 1.0 | 1.0 | 1.0 | 0.0
Standard Resin | CREALITY | Halot-ray | NOVA3D Resin | Standard Resin | Model figures, Cultural and Creative ornaments, Engineering and Architectural models, Prototype models, Toy models | 15-30°C | 0.05 | 5 | 8 | Static Mode | 30 | 0 | 3 | 0 | 4 | 3 | 3 | 4 | 60 | 120 | 120 | 60 | 3 | 0.2 | 5 | 0.5 | 6 | 5 | 5 | 6 | 60 | 120 | 120 | 60 |  |  |  | 启用 | 0 | 0 | 不启用 | 255 | 255 | 0.0 | 1.0 | 1.0 | 1.0 | 0.0
Standard Resin | CREALITY | Halot-play | NOVA3D Resin | Standard Resin | Model figures, Cultural and Creative ornaments, Engineering and Architectural models, Prototype models, Toy models | 15-30°C | 0.05 | 5 | 8 | Static Mode | 30 | 0 | 3 | 0 | 3 | 3 | 3 | 3 | 60 | 120 | 120 | 60 | 2.2 | 0.2 | 5 | 0.5 | 6 | 5 | 5 | 6 | 60 | 120 | 120 | 60 |  |  |  | 启用 | 0 | 0 | 不启用 | 255 | 255 | 0.0 | 1.0 | 1.0 | 1.0 | 0.0
Standard Resin | CREALITY | Halot-mages | NOVA3D Resin | Standard Resin | Model figures, Cultural and Creative ornaments, Engineering and Architectural models, Prototype models, Toy models | 15-30°C | 0.05 | 5 | 8 | Static Mode | 30 | 0 | 3 | 0 | 4 | 3 | 3 | 4 | 60 | 120 | 120 | 60 | 2.2 | 0.2 | 5 | 0.5 | 6 | 5 | 5 | 6 | 60 | 120 | 120 | 60 |  |  |  | 启用 | 0 | 0 | 不启用 | 255 | 255 | 0.0 | 1.0 | 1.0 | 1.0 | 0.0
Standard Resin | Phrozen | phrozen mini 8k S | NOVA3D Resin | Standard Resin | Model figures, Cultural and Creative ornaments, Engineering and Architectural models, Prototype models, Toy models | 15-30°C | 0.05 | 5 | 8 | Static Mode | 30 | 0 | 3 | 0 | 4 | 3 | 3 | 4 | 60 | 120 | 120 | 60 | 2.1 | 0.2 | 5 | 0.5 | 6 | 5 | 5 | 6 | 60 | 120 | 120 | 60 |  |  |  | 启用 | 0 | 0 | 不启用 | 255 | 255 | 0.0 | 1.0 | 1.0 | 1.0 | 0.0
Standard Resin | Phrozen | Phrozen Sonic Mega 8K S | NOVA3D Resin | Standard Resin | Model figures, Cultural and Creative ornaments, Engineering and Architectural models, Prototype models, Toy models | 15-30°C | 0.05 | 5 | 8 | Static Mode | 30 | 0 | 3 | 0 | 3 | 3 | 3 | 3 | 60 | 120 | 120 | 60 | 2.1 | 0.2 | 5 | 0.5 | 6 | 5 | 5 | 6 | 60 | 120 | 120 | 60 |  |  |  | 启用 | 0 | 0 | 不启用 | 255 | 255 | 0.0 | 1.0 | 1.0 | 1.0 | 0.0
Standard Resin | Phrozen | Phrozen Sonic Mighty 8K | NOVA3D Resin | Standard Resin | Model figures, Cultural and Creative ornaments, Engineering and Architectural models, Prototype models, Toy models | 15-30°C | 0.05 | 5 | 8 | Static Mode | 30 | 0 | 3 | 0 | 4 | 3 | 3 | 4 | 60 | 120 | 120 | 60 | 2.1 | 0.2 | 5 | 0.5 | 6 | 5 | 5 | 6 | 60 | 120 | 120 | 60 |  |  |  | 启用 | 0 | 0 | 不启用 | 255 | 255 | 0.0 | 1.0 | 1.0 | 1.0 | 0.0
Standard Resin | Phrozen | phrozen Mighty 14k | NOVA3D Resin | Standard Resin | Model figures, Cultural and Creative ornaments, Engineering and Architectural models, Prototype models, Toy models | 15-30°C | 0.05 | 5 | 8 | Static Mode | 30 | 0 | 3 | 0 | 3 | 3 | 3 | 3 | 60 | 120 | 120 | 60 | 2.1 | 0.2 | 5 | 0.5 | 6 | 5 | 5 | 6 | 60 | 120 | 120 | 60 |  |  |  | 启用 | 0 | 0 | 不启用 | 255 | 255 | 0.0 | 1.0 | 1.0 | 1.0 | 0.0
Standard Resin | NOVA3D | Whale3 8k super | NOVA3D Resin | Standard Resin | Model figures, Cultural and Creative ornaments, Engineering and Architectural models, Prototype models, Toy models | 15-30°C | 0.06 | 5 | 8 | Static Mode | 25 | 0 | 5 | 0 | 5 | 3 | 5 | 3 | 180 | 240 | 180 | 240 | 2.2 | 0.2 | 5 | 0.5 | 6 | 5 | 5 | 6 | 180 | 240 | 180 | 240 |  |  |  | 启用 | 0 | 0 | 不启用 | 255 | 255 | 0.0 | 1.0 | 1.0 | 1.0 | 0.0
High Precision Matte Resin | NOVA3D | Whale3 8k ultra | NOVA3D Resin | High Precision Matte Resin | Model figures, Cultural and Creative ornaments, Engineering and Architectural models, Prototype models, Toy models | 15-30°C | 0.06 | 5 | 8 | Static Mode | 25 | 0 | 5 | 0 | 5 | 3 | 5 | 4 | 180 | 240 | 180 | 240 | 2.2 | 0.2 | 5 | 0.5 | 6 | 5 | 5 | 6 | 180 | 240 | 180 | 240 |  |  |  | 启用 | 0 | 0 | 不启用 | 255 | 255 | 0.0 | 1.0 | 1.0 | 1.0 | 0.0
High Precision Matte Resin | NOVA3D | Whale3 14k super | NOVA3D Resin | High Precision Matte Resin | Model figures, Cultural and Creative ornaments, Engineering and Architectural models, Prototype models, Toy models | 15-30°C | 0.04 | 5 | 8 | Static Mode | 25 | 0 | 5 | 0 | 5 | 3 | 5 | 4 | 180 | 240 | 180 | 240 | 2.2 | 0.2 | 5 | 0.5 | 6 | 5 | 5 | 6 | 180 | 240 | 180 | 240 |  |  |  | 启用 | 0 | 0 | 不启用 | 255 | 255 | 0.0 | 1.0 | 1.0 | 1.0 | 0.0
High Precision Matte Resin | NOVA3D | Whale3 14k ultra | NOVA3D Resin | High Precision Matte Resin | Model figures, Cultural and Creative ornaments, Engineering and Architectural models, Prototype models, Toy models | 15-30°C | 0.04 | 5 | 8 | Static Mode | 25 | 0 | 5 | 0 | 5 | 3 | 5 | 3 | 180 | 240 | 180 | 240 | 2.2 | 0.2 | 5 | 0.5 | 6 | 5 | 5 | 6 | 180 | 240 | 180 | 240 |  |  |  | 启用 | 0 | 0 | 不启用 | 255 | 255 | 0.0 | 1.0 | 1.0 | 1.0 | 0.0
High Precision Matte Resin | NOVA3D | Whale4 Ultra 16k | NOVA3D Resin | High Precision Matte Resin | Model figures, Cultural and Creative ornaments, Engineering and Architectural models, Prototype models, Toy models | 15-30°C | 0.04 | 5 | 8 | Static Mode | 25 | 0 | 5 | 0 | 5 | 3 | 5 | 4 | 180 | 240 | 180 | 240 | 1.8 | 0.2 | 5 | 0.5 | 6 | 5 | 5 | 6 | 180 | 240 | 180 | 240 |  |  |  | 启用 | 0 | 0 | 不启用 | 255 | 255 | 0.0 | 1.0 | 1.0 | 1.0 | 0.0
High Precision Matte Resin | NOVA3D | bene5 | NOVA3D Resin | High Precision Matte Resin | Model figures, Cultural and Creative ornaments, Engineering and Architectural models, Prototype models, Toy models | 15-30°C | 0.05 | 5 | 8 | Static Mode | 25 | 0 | 5 | 0 | 5 | 3 | 5 | 3 | 180 | 240 | 180 | 240 | 2 | 0.2 | 5 | 0.5 | 6 | 5 | 5 | 6 | 180 | 240 | 180 | 240 |  |  |  | 启用 | 0 | 0 | 不启用 | 255 | 255 | 0.0 | 1.0 | 1.0 | 1.0 | 0.0
High Precision Matte Resin | NOVA3D | bene6 | NOVA3D Resin | High Precision Matte Resin | Model figures, Cultural and Creative ornaments, Engineering and Architectural models, Prototype models, Toy models | 15-30°C | 0.05 | 5 | 8 | Static Mode | 25 | 0 | 5 | 0 | 5 | 3 | 5 | 4 | 180 | 240 | 180 | 240 | 2 | 0.2 | 5 | 0.5 | 6 | 5 | 5 | 6 | 180 | 240 | 180 | 240 |  |  |  | 启用 | 0 | 0 | 不启用 | 255 | 255 | 0.0 | 1.0 | 1.0 | 1.0 | 0.0
High Precision Matte Resin | ELEGOO | ELEGOO SATURN2 | NOVA3D Resin | High Precision Matte Resin | Model figures, Cultural and Creative ornaments, Engineering and Architectural models, Prototype models, Toy models | 15-30°C | 0.05 | 5 | 8 | Static Mode | 30 | 0 | 3 | 0 | 4 | 3 | 3 | 4 | 60 | 120 | 120 | 60 | 2.2 | 0.2 | 5 | 0.5 | 6 | 5 | 5 | 6 | 60 | 120 | 120 | 60 |  |  |  | 启用 | 0 | 0 | 不启用 | 255 | 255 | 0.0 | 1.0 | 1.0 | 1.0 | 0.0
High Precision Matte Resin | ELEGOO | ELEGOO SATURN3 | NOVA3D Resin | High Precision Matte Resin | Model figures, Cultural and Creative ornaments, Engineering and Architectural models, Prototype models, Toy models | 15-30°C | 0.05 | 5 | 8 | Static Mode | 30 | 0 | 3 | 0 | 3 | 3 | 3 | 3 | 60 | 120 | 120 | 60 | 2.2 | 0.2 | 5 | 0.5 | 6 | 5 | 5 | 6 | 60 | 120 | 120 | 60 |  |  |  | 启用 | 0 | 0 | 不启用 | 255 | 255 | 0.0 | 1.0 | 1.0 | 1.0 | 0.0
High Precision Matte Resin | ELEGOO | ELEGOO SATURN4 | NOVA3D Resin | High Precision Matte Resin | Model figures, Cultural and Creative ornaments, Engineering and Architectural models, Prototype models, Toy models | 15-30°C | 0.05 | 5 | 8 | Static Mode | 30 | 0 | 3 | 0 | 4 | 3 | 3 | 4 | 60 | 120 | 120 | 60 | 2.1 | 0.2 | 5 | 0.5 | 6 | 5 | 5 | 6 | 60 | 120 | 120 | 60 |  |  |  | 启用 | 0 | 0 | 不启用 | 255 | 255 | 0.0 | 1.0 | 1.0 | 1.0 | 0.0
High Precision Matte Resin | ELEGOO | ELEGOO MARS4 | NOVA3D Resin | High Precision Matte Resin | Model figures, Cultural and Creative ornaments, Engineering and Architectural models, Prototype models, Toy models | 15-30°C | 0.05 | 5 | 8 | Static Mode | 30 | 0 | 3 | 0 | 3 | 3 | 3 | 3 | 60 | 120 | 120 | 60 | 2.2 | 0.2 | 5 | 0.5 | 6 | 5 | 5 | 6 | 60 | 120 | 120 | 60 |  |  |  | 启用 | 0 | 0 | 不启用 | 255 | 255 | 0.0 | 1.0 | 1.0 | 1.0 | 0.0
High Precision Matte Resin | ELEGOO | ELEGOO MARS5 | NOVA3D Resin | High Precision Matte Resin | Model figures, Cultural and Creative ornaments, Engineering and Architectural models, Prototype models, Toy models | 15-30°C | 0.05 | 5 | 8 | Static Mode | 30 | 0 | 3 | 0 | 4 | 3 | 3 | 4 | 60 | 120 | 120 | 60 | 2.2 | 0.2 | 5 | 0.5 | 6 | 5 | 5 | 6 | 60 | 120 | 120 | 60 |  |  |  | 启用 | 0 | 0 | 不启用 | 255 | 255 | 0.0 | 1.0 | 1.0 | 1.0 | 0.0
High Precision Matte Resin | AnyCubic | AC photon m3 max | NOVA3D Resin | High Precision Matte Resin | Model figures, Cultural and Creative ornaments, Engineering and Architectural models, Prototype models, Toy models | 15-30°C | 0.05 | 5 | 8 | Static Mode | 50 | 0 | 3 | 0 | 4 | 3 | 3 | 4 | 60 | 120 | 120 | 60 | 3 | 0.2 | 5 | 0.5 | 6 | 5 | 5 | 6 | 60 | 120 | 120 | 60 |  |  |  | 启用 | 0 | 0 | 不启用 | 255 | 255 | 0.0 | 1.0 | 1.0 | 1.0 | 0.0
High Precision Matte Resin | AnyCubic | Anycubic Photon M3 Plus | NOVA3D Resin | High Precision Matte Resin | Model figures, Cultural and Creative ornaments, Engineering and Architectural models, Prototype models, Toy models | 15-30°C | 0.05 | 5 | 8 | Static Mode | 35 | 0 | 3 | 0 | 3 | 3 | 3 | 3 | 60 | 120 | 120 | 60 | 2.1 | 0.2 | 5 | 0.5 | 6 | 5 | 5 | 6 | 60 | 120 | 120 | 60 |  |  |  | 启用 | 0 | 0 | 不启用 | 255 | 255 | 0.0 | 1.0 | 1.0 | 1.0 | 0.0
High Precision Matte Resin | AnyCubic | Anycubic Photon Mono M5s | NOVA3D Resin | High Precision Matte Resin | Model figures, Cultural and Creative ornaments, Engineering and Architectural models, Prototype models, Toy models | 15-30°C | 0.05 | 5 | 8 | Static Mode | 35 | 0 | 3 | 0 | 4 | 3 | 3 | 4 | 60 | 120 | 120 | 60 | 2.1 | 0.2 | 5 | 0.5 | 6 | 5 | 5 | 6 | 60 | 120 | 120 | 60 |  |  |  | 启用 | 0 | 0 | 不启用 | 255 | 255 | 0.0 | 1.0 | 1.0 | 1.0 | 0.0
High Precision Matte Resin | AnyCubic | AC photon m5s pro | NOVA3D Resin | High Precision Matte Resin | Model figures, Cultural and Creative ornaments, Engineering and Architectural models, Prototype models, Toy models | 15-30°C | 0.05 | 5 | 8 | Static Mode | 35 | 0 | 3 | 0 | 3 | 3 | 3 | 3 | 60 | 120 | 120 | 60 | 2.4 | 0.2 | 5 | 0.5 | 6 | 5 | 5 | 6 | 60 | 120 | 120 | 60 |  |  |  | 启用 | 0 | 0 | 不启用 | 255 | 255 | 0.0 | 1.0 | 1.0 | 1.0 | 0.0
High Precision Matte Resin | AnyCubic | Anycubic Photon M7 | NOVA3D Resin | High Precision Matte Resin | Model figures, Cultural and Creative ornaments, Engineering and Architectural models, Prototype models, Toy models | 15-30°C | 0.05 | 5 | 8 | Static Mode | 30 | 0 | 3 | 0 | 4 | 3 | 3 | 4 | 60 | 120 | 120 | 60 | 1.8 | 0.2 | 5 | 0.5 | 6 | 5 | 5 | 6 | 60 | 120 | 120 | 60 |  |  |  | 启用 | 0 | 0 | 不启用 | 255 | 255 | 0.0 | 1.0 | 1.0 | 1.0 | 0.0
High Precision Matte Resin | AnyCubic | Anycubic Photon M7 Max | NOVA3D Resin | High Precision Matte Resin | Model figures, Cultural and Creative ornaments, Engineering and Architectural models, Prototype models, Toy models | 15-30°C | 0.05 | 5 | 8 | Static Mode | 30 | 0 | 3 | 0 | 4 | 3 | 3 | 4 | 60 | 120 | 120 | 60 | 1.8 | 0.2 | 5 | 0.5 | 6 | 5 | 5 | 6 | 60 | 120 | 120 | 60 |  |  |  | 启用 | 0 | 0 | 不启用 | 255 | 255 | 0.0 | 1.0 | 1.0 | 1.0 | 0.0
High Precision Matte Resin | AnyCubic | AC photon noni m7 pro | NOVA3D Resin | High Precision Matte Resin | Model figures, Cultural and Creative ornaments, Engineering and Architectural models, Prototype models, Toy models | 15-30°C | 0.05 | 5 | 8 | Static Mode | 30 | 0 | 3 | 0 | 3 | 3 | 3 | 3 | 60 | 120 | 120 | 60 | 1.8 | 0.2 | 5 | 0.5 | 6 | 5 | 5 | 6 | 60 | 120 | 120 | 60 |  |  |  | 启用 | 0 | 0 | 不启用 | 255 | 255 | 0.0 | 1.0 | 1.0 | 1.0 | 0.0
High Precision Matte Resin | CREALITY | Halot-ray | NOVA3D Resin | High Precision Matte Resin | Model figures, Cultural and Creative ornaments, Engineering and Architectural models, Prototype models, Toy models | 15-30°C | 0.05 | 5 | 8 | Static Mode | 30 | 0 | 3 | 0 | 4 | 3 | 3 | 4 | 60 | 120 | 120 | 60 | 3 | 0.2 | 5 | 0.5 | 6 | 5 | 5 | 6 | 60 | 120 | 120 | 60 |  |  |  | 启用 | 0 | 0 | 不启用 | 255 | 255 | 0.0 | 1.0 | 1.0 | 1.0 | 0.0
High Precision Matte Resin | CREALITY | Halot-play | NOVA3D Resin | High Precision Matte Resin | Model figures, Cultural and Creative ornaments, Engineering and Architectural models, Prototype models, Toy models | 15-30°C | 0.05 | 5 | 8 | Static Mode | 30 | 0 | 3 | 0 | 3 | 3 | 3 | 3 | 60 | 120 | 120 | 60 | 2.2 | 0.2 | 5 | 0.5 | 6 | 5 | 5 | 6 | 60 | 120 | 120 | 60 |  |  |  | 启用 | 0 | 0 | 不启用 | 255 | 255 | 0.0 | 1.0 | 1.0 | 1.0 | 0.0
High Precision Matte Resin | CREALITY | Halot-mages | NOVA3D Resin | High Precision Matte Resin | Model figures, Cultural and Creative ornaments, Engineering and Architectural models, Prototype models, Toy models | 15-30°C | 0.05 | 5 | 8 | Static Mode | 30 | 0 | 3 | 0 | 4 | 3 | 3 | 4 | 60 | 120 | 120 | 60 | 2.2 | 0.2 | 5 | 0.5 | 6 | 5 | 5 | 6 | 60 | 120 | 120 | 60 |  |  |  | 启用 | 0 | 0 | 不启用 | 255 | 255 | 0.0 | 1.0 | 1.0 | 1.0 | 0.0
High Precision Matte Resin | Phrozen | phrozen mini 8k S | NOVA3D Resin | High Precision Matte Resin | Model figures, Cultural and Creative ornaments, Engineering and Architectural models, Prototype models, Toy models | 15-30°C | 0.05 | 5 | 8 | Static Mode | 30 | 0 | 3 | 0 | 4 | 3 | 3 | 4 | 60 | 120 | 120 | 60 | 2.1 | 0.2 | 5 | 0.5 | 6 | 5 | 5 | 6 | 60 | 120 | 120 | 60 |  |  |  | 启用 | 0 | 0 | 不启用 | 255 | 255 | 0.0 | 1.0 | 1.0 | 1.0 | 0.0
High Precision Matte Resin | Phrozen | Phrozen Sonic Mega 8K S | NOVA3D Resin | High Precision Matte Resin | Model figures, Cultural and Creative ornaments, Engineering and Architectural models, Prototype models, Toy models | 15-30°C | 0.05 | 5 | 8 | Static Mode | 30 | 0 | 3 | 0 | 3 | 3 | 3 | 3 | 60 | 120 | 120 | 60 | 2.1 | 0.2 | 5 | 0.5 | 6 | 5 | 5 | 6 | 60 | 120 | 120 | 60 |  |  |  | 启用 | 0 | 0 | 不启用 | 255 | 255 | 0.0 | 1.0 | 1.0 | 1.0 | 0.0
High Precision Matte Resin | Phrozen | Phrozen Sonic Mighty 8K | NOVA3D Resin | High Precision Matte Resin | Model figures, Cultural and Creative ornaments, Engineering and Architectural models, Prototype models, Toy models | 15-30°C | 0.05 | 5 | 8 | Static Mode | 30 | 0 | 3 | 0 | 4 | 3 | 3 | 4 | 60 | 120 | 120 | 60 | 2.1 | 0.2 | 5 | 0.5 | 6 | 5 | 5 | 6 | 60 | 120 | 120 | 60 |  |  |  | 启用 | 0 | 0 | 不启用 | 255 | 255 | 0.0 | 1.0 | 1.0 | 1.0 | 0.0
High Precision Matte Resin | Phrozen | phrozen Mighty 14k | NOVA3D Resin | High Precision Matte Resin | Model figures, Cultural and Creative ornaments, Engineering and Architectural models, Prototype models, Toy models | 15-30°C | 0.05 | 5 | 8 | Static Mode | 30 | 0 | 3 | 0 | 3 | 3 | 3 | 3 | 60 | 120 | 120 | 60 | 2.1 | 0.2 | 5 | 0.5 | 6 | 5 | 5 | 6 | 60 | 120 | 120 | 60 |  |  |  | 启用 | 0 | 0 | 不启用 | 255 | 255 | 0.0 | 1.0 | 1.0 | 1.0 | 0.0
Water Washable Resin | NOVA3D | Whale3 8k super | NOVA3D Resin | Water Washable Resin | Model figures, Cultural and Creative ornaments, Engineering and Architectural models, Prototype models, Toy models | 15-30°C | 0.06 | 5 | 8 | Static Mode | 25 | 0 | 5 | 0 | 5 | 3 | 5 | 3 | 180 | 240 | 180 | 240 | 2.2 | 0.2 | 5 | 0.5 | 6 | 5 | 5 | 6 | 180 | 240 | 180 | 240 |  |  |  | 启用 | 0 | 0 | 不启用 | 255 | 255 | 0.0 | 1.0 | 1.0 | 1.0 | 0.0
Water Washable Resin | NOVA3D | Whale3 8k ultra | NOVA3D Resin | Water Washable Resin | Model figures, Cultural and Creative ornaments, Engineering and Architectural models, Prototype models, Toy models | 15-30°C | 0.06 | 5 | 8 | Static Mode | 25 | 0 | 5 | 0 | 5 | 3 | 5 | 4 | 180 | 240 | 180 | 240 | 2.2 | 0.2 | 5 | 0.5 | 6 | 5 | 5 | 6 | 180 | 240 | 180 | 240 |  |  |  | 启用 | 0 | 0 | 不启用 | 255 | 255 | 0.0 | 1.0 | 1.0 | 1.0 | 0.0
Water Washable Resin | NOVA3D | Whale3 14k super | NOVA3D Resin | Water Washable Resin | Model figures, Cultural and Creative ornaments, Engineering and Architectural models, Prototype models, Toy models | 15-30°C | 0.04 | 5 | 8 | Static Mode | 25 | 0 | 5 | 0 | 5 | 3 | 5 | 4 | 180 | 240 | 180 | 240 | 2.2 | 0.2 | 5 | 0.5 | 6 | 5 | 5 | 6 | 180 | 240 | 180 | 240 |  |  |  | 启用 | 0 | 0 | 不启用 | 255 | 255 | 0.0 | 1.0 | 1.0 | 1.0 | 0.0
Water Washable Resin | NOVA3D | Whale3 14k ultra | NOVA3D Resin | Water Washable Resin | Model figures, Cultural and Creative ornaments, Engineering and Architectural models, Prototype models, Toy models | 15-30°C | 0.04 | 5 | 8 | Static Mode | 25 | 0 | 5 | 0 | 5 | 3 | 5 | 3 | 180 | 240 | 180 | 240 | 2.2 | 0.2 | 5 | 0.5 | 6 | 5 | 5 | 6 | 180 | 240 | 180 | 240 |  |  |  | 启用 | 0 | 0 | 不启用 | 255 | 255 | 0.0 | 1.0 | 1.0 | 1.0 | 0.0
Water Washable Resin | NOVA3D | Whale4 Ultra 16k | NOVA3D Resin | Water Washable Resin | Model figures, Cultural and Creative ornaments, Engineering and Architectural models, Prototype models, Toy models | 15-30°C | 0.04 | 5 | 8 | Static Mode | 25 | 0 | 5 | 0 | 5 | 3 | 5 | 4 | 180 | 240 | 180 | 240 | 1.8 | 0.2 | 5 | 0.5 | 6 | 5 | 5 | 6 | 180 | 240 | 180 | 240 |  |  |  | 启用 | 0 | 0 | 不启用 | 255 | 255 | 0.0 | 1.0 | 1.0 | 1.0 | 0.0
Water Washable Resin | NOVA3D | bene5 | NOVA3D Resin | Water Washable Resin | Model figures, Cultural and Creative ornaments, Engineering and Architectural models, Prototype models, Toy models | 15-30°C | 0.05 | 5 | 8 | Static Mode | 25 | 0 | 5 | 0 | 5 | 3 | 5 | 3 | 180 | 240 | 180 | 240 | 2 | 0.2 | 5 | 0.5 | 6 | 5 | 5 | 6 | 180 | 240 | 180 | 240 |  |  |  | 启用 | 0 | 0 | 不启用 | 255 | 255 | 0.0 | 1.0 | 1.0 | 1.0 | 0.0
Water Washable Resin | NOVA3D | bene6 | NOVA3D Resin | Water Washable Resin | Model figures, Cultural and Creative ornaments, Engineering and Architectural models, Prototype models, Toy models | 15-30°C | 0.05 | 5 | 8 | Static Mode | 25 | 0 | 5 | 0 | 5 | 3 | 5 | 4 | 180 | 240 | 180 | 240 | 2 | 0.2 | 5 | 0.5 | 6 | 5 | 5 | 6 | 180 | 240 | 180 | 240 |  |  |  | 启用 | 0 | 0 | 不启用 | 255 | 255 | 0.0 | 1.0 | 1.0 | 1.0 | 0.0
Water Washable Resin | ELEGOO | ELEGOO SATURN2 | NOVA3D Resin | Water Washable Resin | Model figures, Cultural and Creative ornaments, Engineering and Architectural models, Prototype models, Toy models | 15-30°C | 0.05 | 5 | 8 | Static Mode | 30 | 0 | 3 | 0 | 4 | 3 | 3 | 4 | 60 | 120 | 120 | 60 | 2.2 | 0.2 | 5 | 0.5 | 6 | 5 | 5 | 6 | 60 | 120 | 120 | 60 |  |  |  | 启用 | 0 | 0 | 不启用 | 255 | 255 | 0.0 | 1.0 | 1.0 | 1.0 | 0.0
Water Washable Resin | ELEGOO | ELEGOO SATURN3 | NOVA3D Resin | Water Washable Resin | Model figures, Cultural and Creative ornaments, Engineering and Architectural models, Prototype models, Toy models | 15-30°C | 0.05 | 5 | 8 | Static Mode | 30 | 0 | 3 | 0 | 3 | 3 | 3 | 3 | 60 | 120 | 120 | 60 | 2.2 | 0.2 | 5 | 0.5 | 6 | 5 | 5 | 6 | 60 | 120 | 120 | 60 |  |  |  | 启用 | 0 | 0 | 不启用 | 255 | 255 | 0.0 | 1.0 | 1.0 | 1.0 | 0.0
Water Washable Resin | ELEGOO | ELEGOO SATURN4 | NOVA3D Resin | Water Washable Resin | Model figures, Cultural and Creative ornaments, Engineering and Architectural models, Prototype models, Toy models | 15-30°C | 0.05 | 5 | 8 | Static Mode | 30 | 0 | 3 | 0 | 4 | 3 | 3 | 4 | 60 | 120 | 120 | 60 | 2.1 | 0.2 | 5 | 0.5 | 6 | 5 | 5 | 6 | 60 | 120 | 120 | 60 |  |  |  | 启用 | 0 | 0 | 不启用 | 255 | 255 | 0.0 | 1.0 | 1.0 | 1.0 | 0.0
Water Washable Resin | ELEGOO | ELEGOO MARS4 | NOVA3D Resin | Water Washable Resin | Model figures, Cultural and Creative ornaments, Engineering and Architectural models, Prototype models, Toy models | 15-30°C | 0.05 | 5 | 8 | Static Mode | 30 | 0 | 3 | 0 | 3 | 3 | 3 | 3 | 60 | 120 | 120 | 60 | 2.2 | 0.2 | 5 | 0.5 | 6 | 5 | 5 | 6 | 60 | 120 | 120 | 60 |  |  |  | 启用 | 0 | 0 | 不启用 | 255 | 255 | 0.0 | 1.0 | 1.0 | 1.0 | 0.0
Water Washable Resin | ELEGOO | ELEGOO MARS5 | NOVA3D Resin | Water Washable Resin | Model figures, Cultural and Creative ornaments, Engineering and Architectural models, Prototype models, Toy models | 15-30°C | 0.05 | 5 | 8 | Static Mode | 30 | 0 | 3 | 0 | 4 | 3 | 3 | 4 | 60 | 120 | 120 | 60 | 2.2 | 0.2 | 5 | 0.5 | 6 | 5 | 5 | 6 | 60 | 120 | 120 | 60 |  |  |  | 启用 | 0 | 0 | 不启用 | 255 | 255 | 0.0 | 1.0 | 1.0 | 1.0 | 0.0
Water Washable Resin | AnyCubic | AC photon m3 max | NOVA3D Resin | Water Washable Resin | Model figures, Cultural and Creative ornaments, Engineering and Architectural models, Prototype models, Toy models | 15-30°C | 0.05 | 5 | 8 | Static Mode | 50 | 0 | 3 | 0 | 4 | 3 | 3 | 4 | 60 | 120 | 120 | 60 | 3 | 0.2 | 5 | 0.5 | 6 | 5 | 5 | 6 | 60 | 120 | 120 | 60 |  |  |  | 启用 | 0 | 0 | 不启用 | 255 | 255 | 0.0 | 1.0 | 1.0 | 1.0 | 0.0
Water Washable Resin | AnyCubic | Anycubic Photon M3 Plus | NOVA3D Resin | Water Washable Resin | Model figures, Cultural and Creative ornaments, Engineering and Architectural models, Prototype models, Toy models | 15-30°C | 0.05 | 5 | 8 | Static Mode | 35 | 0 | 3 | 0 | 3 | 3 | 3 | 3 | 60 | 120 | 120 | 60 | 2.1 | 0.2 | 5 | 0.5 | 6 | 5 | 5 | 6 | 60 | 120 | 120 | 60 |  |  |  | 启用 | 0 | 0 | 不启用 | 255 | 255 | 0.0 | 1.0 | 1.0 | 1.0 | 0.0
Water Washable Resin | AnyCubic | Anycubic Photon Mono M5s | NOVA3D Resin | Water Washable Resin | Model figures, Cultural and Creative ornaments, Engineering and Architectural models, Prototype models, Toy models | 15-30°C | 0.05 | 5 | 8 | Static Mode | 35 | 0 | 3 | 0 | 4 | 3 | 3 | 4 | 60 | 120 | 120 | 60 | 2.1 | 0.2 | 5 | 0.5 | 6 | 5 | 5 | 6 | 60 | 120 | 120 | 60 |  |  |  | 启用 | 0 | 0 | 不启用 | 255 | 255 | 0.0 | 1.0 | 1.0 | 1.0 | 0.0
Water Washable Resin | AnyCubic | AC photon m5s pro | NOVA3D Resin | Water Washable Resin | Model figures, Cultural and Creative ornaments, Engineering and Architectural models, Prototype models, Toy models | 15-30°C | 0.05 | 5 | 8 | Static Mode | 35 | 0 | 3 | 0 | 3 | 3 | 3 | 3 | 60 | 120 | 120 | 60 | 2.4 | 0.2 | 5 | 0.5 | 6 | 5 | 5 | 6 | 60 | 120 | 120 | 60 |  |  |  | 启用 | 0 | 0 | 不启用 | 255 | 255 | 0.0 | 1.0 | 1.0 | 1.0 | 0.0
Water Washable Resin | AnyCubic | Anycubic Photon M7 | NOVA3D Resin | Water Washable Resin | Model figures, Cultural and Creative ornaments, Engineering and Architectural models, Prototype models, Toy models | 15-30°C | 0.05 | 5 | 8 | Static Mode | 30 | 0 | 3 | 0 | 4 | 3 | 3 | 4 | 60 | 120 | 120 | 60 | 1.8 | 0.2 | 5 | 0.5 | 6 | 5 | 5 | 6 | 60 | 120 | 120 | 60 |  |  |  | 启用 | 0 | 0 | 不启用 | 255 | 255 | 0.0 | 1.0 | 1.0 | 1.0 | 0.0
Water Washable Resin | AnyCubic | Anycubic Photon M7 Max | NOVA3D Resin | Water Washable Resin | Model figures, Cultural and Creative ornaments, Engineering and Architectural models, Prototype models, Toy models | 15-30°C | 0.05 | 5 | 8 | Static Mode | 30 | 0 | 3 | 0 | 4 | 3 | 3 | 4 | 60 | 120 | 120 | 60 | 1.8 | 0.2 | 5 | 0.5 | 6 | 5 | 5 | 6 | 60 | 120 | 120 | 60 |  |  |  | 启用 | 0 | 0 | 不启用 | 255 | 255 | 0.0 | 1.0 | 1.0 | 1.0 | 0.0
Water Washable Resin | AnyCubic | AC photon noni m7 pro | NOVA3D Resin | Water Washable Resin | Model figures, Cultural and Creative ornaments, Engineering and Architectural models, Prototype models, Toy models | 15-30°C | 0.05 | 5 | 8 | Static Mode | 30 | 0 | 3 | 0 | 3 | 3 | 3 | 3 | 60 | 120 | 120 | 60 | 1.8 | 0.2 | 5 | 0.5 | 6 | 5 | 5 | 6 | 60 | 120 | 120 | 60 |  |  |  | 启用 | 0 | 0 | 不启用 | 255 | 255 | 0.0 | 1.0 | 1.0 | 1.0 | 0.0
Water Washable Resin | CREALITY | Halot-ray | NOVA3D Resin | Water Washable Resin | Model figures, Cultural and Creative ornaments, Engineering and Architectural models, Prototype models, Toy models | 15-30°C | 0.05 | 5 | 8 | Static Mode | 30 | 0 | 3 | 0 | 4 | 3 | 3 | 4 | 60 | 120 | 120 | 60 | 3 | 0.2 | 5 | 0.5 | 6 | 5 | 5 | 6 | 60 | 120 | 120 | 60 |  |  |  | 启用 | 0 | 0 | 不启用 | 255 | 255 | 0.0 | 1.0 | 1.0 | 1.0 | 0.0
Water Washable Resin | CREALITY | Halot-play | NOVA3D Resin | Water Washable Resin | Model figures, Cultural and Creative ornaments, Engineering and Architectural models, Prototype models, Toy models | 15-30°C | 0.05 | 5 | 8 | Static Mode | 30 | 0 | 3 | 0 | 3 | 3 | 3 | 3 | 60 | 120 | 120 | 60 | 2.2 | 0.2 | 5 | 0.5 | 6 | 5 | 5 | 6 | 60 | 120 | 120 | 60 |  |  |  | 启用 | 0 | 0 | 不启用 | 255 | 255 | 0.0 | 1.0 | 1.0 | 1.0 | 0.0
Water Washable Resin | CREALITY | Halot-mages | NOVA3D Resin | Water Washable Resin | Model figures, Cultural and Creative ornaments, Engineering and Architectural models, Prototype models, Toy models | 15-30°C | 0.05 | 5 | 8 | Static Mode | 30 | 0 | 3 | 0 | 4 | 3 | 3 | 4 | 60 | 120 | 120 | 60 | 2.2 | 0.2 | 5 | 0.5 | 6 | 5 | 5 | 6 | 60 | 120 | 120 | 60 |  |  |  | 启用 | 0 | 0 | 不启用 | 255 | 255 | 0.0 | 1.0 | 1.0 | 1.0 | 0.0
Water Washable Resin | Phrozen | phrozen mini 8k S | NOVA3D Resin | Water Washable Resin | Model figures, Cultural and Creative ornaments, Engineering and Architectural models, Prototype models, Toy models | 15-30°C | 0.05 | 5 | 8 | Static Mode | 30 | 0 | 3 | 0 | 4 | 3 | 3 | 4 | 60 | 120 | 120 | 60 | 2.1 | 0.2 | 5 | 0.5 | 6 | 5 | 5 | 6 | 60 | 120 | 120 | 60 |  |  |  | 启用 | 0 | 0 | 不启用 | 255 | 255 | 0.0 | 1.0 | 1.0 | 1.0 | 0.0
Water Washable Resin | Phrozen | Phrozen Sonic Mega 8K S | NOVA3D Resin | Water Washable Resin | Model figures, Cultural and Creative ornaments, Engineering and Architectural models, Prototype models, Toy models | 15-30°C | 0.05 | 5 | 8 | Static Mode | 30 | 0 | 3 | 0 | 3 | 3 | 3 | 3 | 60 | 120 | 120 | 60 | 2.1 | 0.2 | 5 | 0.5 | 6 | 5 | 5 | 6 | 60 | 120 | 120 | 60 |  |  |  | 启用 | 0 | 0 | 不启用 | 255 | 255 | 0.0 | 1.0 | 1.0 | 1.0 | 0.0
Water Washable Resin | Phrozen | Phrozen Sonic Mighty 8K | NOVA3D Resin | Water Washable Resin | Model figures, Cultural and Creative ornaments, Engineering and Architectural models, Prototype models, Toy models | 15-30°C | 0.05 | 5 | 8 | Static Mode | 30 | 0 | 3 | 0 | 4 | 3 | 3 | 4 | 60 | 120 | 120 | 60 | 2.1 | 0.2 | 5 | 0.5 | 6 | 5 | 5 | 6 | 60 | 120 | 120 | 60 |  |  |  | 启用 | 0 | 0 | 不启用 | 255 | 255 | 0.0 | 1.0 | 1.0 | 1.0 | 0.0
Water Washable Resin | Phrozen | phrozen Mighty 14k | NOVA3D Resin | Water Washable Resin | Model figures, Cultural and Creative ornaments, Engineering and Architectural models, Prototype models, Toy models | 15-30°C | 0.05 | 5 | 8 | Static Mode | 30 | 0 | 3 | 0 | 3 | 3 | 3 | 3 | 60 | 120 | 120 | 60 | 2.1 | 0.2 | 5 | 0.5 | 6 | 5 | 5 | 6 | 60 | 120 | 120 | 60 |  |  |  | 启用 | 0 | 0 | 不启用 | 255 | 255 | 0.0 | 1.0 | 1.0 | 1.0 | 0.0
High Transparency Resin | NOVA3D | Whale3 8k super | NOVA3D Resin | High Transparency Resin | Suitable for models with extremely high requirements for transparency | 15-30°C | 0.06 | 5 | 8 | Static Mode | 25 | 0 | 6 | 0 | 6 | 5 | 5 | 6 | 180 | 240 | 180 | 240 | 2.5 | 0.2 | 5 | 0.5 | 6 | 5 | 5 | 6 | 180 | 240 | 180 | 240 |  |  |  | 启用 | 0 | 0 | 不启用 | 255 | 255 | 0.0 | 1.0 | 1.0 | 1.0 | 0.0
High Transparency Resin | NOVA3D | Whale3 8k ultra | NOVA3D Resin | High Transparency Resin | Suitable for models with extremely high requirements for transparency | 15-30°C | 0.06 | 5 | 8 | Static Mode | 25 | 0 | 6 | 0 | 6 | 5 | 5 | 6 | 180 | 240 | 180 | 240 | 2.5 | 0.2 | 5 | 0.5 | 6 | 5 | 5 | 6 | 180 | 240 | 180 | 240 |  |  |  | 启用 | 0 | 0 | 不启用 | 255 | 255 | 0.0 | 1.0 | 1.0 | 1.0 | 0.0
High Transparency Resin | NOVA3D | Whale3 14k super | NOVA3D Resin | High Transparency Resin | Suitable for models with extremely high requirements for transparency | 15-30°C | 0.04 | 5 | 8 | Static Mode | 25 | 0 | 6 | 0 | 6 | 5 | 5 | 6 | 180 | 240 | 180 | 240 | 2.5 | 0.2 | 5 | 0.5 | 6 | 5 | 5 | 6 | 180 | 240 | 180 | 240 |  |  |  | 启用 | 0 | 0 | 不启用 | 255 | 255 | 0.0 | 1.0 | 1.0 | 1.0 | 0.0
High Transparency Resin | NOVA3D | Whale3 14k ultra | NOVA3D Resin | High Transparency Resin | Suitable for models with extremely high requirements for transparency | 15-30°C | 0.04 | 5 | 8 | Static Mode | 25 | 0 | 6 | 0 | 6 | 5 | 5 | 6 | 180 | 240 | 180 | 240 | 2.5 | 0.2 | 5 | 0.5 | 6 | 5 | 5 | 6 | 180 | 240 | 180 | 240 |  |  |  | 启用 | 0 | 0 | 不启用 | 255 | 255 | 0.0 | 1.0 | 1.0 | 1.0 | 0.0
High Transparency Resin | NOVA3D | Whale4 Ultra 16k | NOVA3D Resin | High Transparency Resin | Suitable for models with extremely high requirements for transparency | 15-30°C | 0.04 | 5 | 8 | Static Mode | 25 | 0 | 6 | 0 | 6 | 5 | 5 | 6 | 180 | 240 | 180 | 240 | 2.3 | 0.2 | 5 | 0.5 | 6 | 5 | 5 | 6 | 180 | 240 | 180 | 240 |  |  |  | 启用 | 0 | 0 | 不启用 | 255 | 255 | 0.0 | 1.0 | 1.0 | 1.0 | 0.0
High Transparency Resin | NOVA3D | bene5 | NOVA3D Resin | High Transparency Resin | Suitable for models with extremely high requirements for transparency | 15-30°C | 0.05 | 5 | 8 | Static Mode | 25 | 0 | 6 | 0 | 6 | 5 | 5 | 6 | 180 | 240 | 180 | 240 | 2.5 | 0.2 | 5 | 0.5 | 6 | 5 | 5 | 6 | 180 | 240 | 180 | 240 |  |  |  | 启用 | 0 | 0 | 不启用 | 255 | 255 | 0.0 | 1.0 | 1.0 | 1.0 | 0.0
High Transparency Resin | NOVA3D | bene6 | NOVA3D Resin | High Transparency Resin | Suitable for models with extremely high requirements for transparency | 15-30°C | 0.05 | 5 | 8 | Static Mode | 25 | 0 | 6 | 0 | 6 | 5 | 5 | 6 | 180 | 240 | 180 | 240 | 2.5 | 0.2 | 5 | 0.5 | 6 | 5 | 5 | 6 | 180 | 240 | 180 | 240 |  |  |  | 启用 | 0 | 0 | 不启用 | 255 | 255 | 0.0 | 1.0 | 1.0 | 1.0 | 0.0
High Transparency Resin | ELEGOO | ELEGOO SATURN2 | NOVA3D Resin | High Transparency Resin | Suitable for models with extremely high requirements for transparency | 15-30°C | 0.05 | 5 | 8 | Static Mode | 30 | 0 | 6 | 0 | 6 | 5 | 5 | 6 | 60 | 120 | 120 | 60 | 2.5 | 0.2 | 5 | 0.5 | 6 | 5 | 5 | 6 | 60 | 120 | 120 | 60 |  |  |  | 启用 | 0 | 0 | 不启用 | 255 | 255 | 0.0 | 1.0 | 1.0 | 1.0 | 0.0
High Transparency Resin | ELEGOO | ELEGOO SATURN3 | NOVA3D Resin | High Transparency Resin | Suitable for models with extremely high requirements for transparency | 15-30°C | 0.05 | 5 | 8 | Static Mode | 30 | 0 | 6 | 0 | 6 | 5 | 5 | 6 | 60 | 120 | 120 | 60 | 2.5 | 0.2 | 5 | 0.5 | 6 | 5 | 5 | 6 | 60 | 120 | 120 | 60 |  |  |  | 启用 | 0 | 0 | 不启用 | 255 | 255 | 0.0 | 1.0 | 1.0 | 1.0 | 0.0
High Transparency Resin | ELEGOO | ELEGOO SATURN4 | NOVA3D Resin | High Transparency Resin | Suitable for models with extremely high requirements for transparency | 15-30°C | 0.05 | 5 | 8 | Static Mode | 30 | 0 | 6 | 0 | 6 | 5 | 5 | 6 | 60 | 120 | 120 | 60 | 2.5 | 0.2 | 5 | 0.5 | 6 | 5 | 5 | 6 | 60 | 120 | 120 | 60 |  |  |  | 启用 | 0 | 0 | 不启用 | 255 | 255 | 0.0 | 1.0 | 1.0 | 1.0 | 0.0
High Transparency Resin | ELEGOO | ELEGOO MARS4 | NOVA3D Resin | High Transparency Resin | Suitable for models with extremely high requirements for transparency | 15-30°C | 0.05 | 5 | 8 | Static Mode | 30 | 0 | 6 | 0 | 6 | 5 | 5 | 6 | 60 | 120 | 120 | 60 | 2.5 | 0.2 | 5 | 0.5 | 6 | 5 | 5 | 6 | 60 | 120 | 120 | 60 |  |  |  | 启用 | 0 | 0 | 不启用 | 255 | 255 | 0.0 | 1.0 | 1.0 | 1.0 | 0.0
High Transparency Resin | ELEGOO | ELEGOO MARS5 | NOVA3D Resin | High Transparency Resin | Suitable for models with extremely high requirements for transparency | 15-30°C | 0.05 | 5 | 8 | Static Mode | 30 | 0 | 6 | 0 | 6 | 5 | 5 | 6 | 60 | 120 | 120 | 60 | 2.5 | 0.2 | 5 | 0.5 | 6 | 5 | 5 | 6 | 60 | 120 | 120 | 60 |  |  |  | 启用 | 0 | 0 | 不启用 | 255 | 255 | 0.0 | 1.0 | 1.0 | 1.0 | 0.0
High Transparency Resin | AnyCubic | AC photon m3 max | NOVA3D Resin | High Transparency Resin | Suitable for models with extremely high requirements for transparency | 15-30°C | 0.05 | 5 | 8 | Static Mode | 30 | 0 | 6 | 0 | 6 | 5 | 5 | 6 | 60 | 120 | 120 | 60 | 3 | 0.2 | 5 | 0.5 | 6 | 5 | 5 | 6 | 60 | 120 | 120 | 60 |  |  |  | 启用 | 0 | 0 | 不启用 | 255 | 255 | 0.0 | 1.0 | 1.0 | 1.0 | 0.0
High Transparency Resin | AnyCubic | Anycubic Photon M3 Plus | NOVA3D Resin | High Transparency Resin | Suitable for models with extremely high requirements for transparency | 15-30°C | 0.05 | 5 | 8 | Static Mode | 30 | 0 | 6 | 0 | 6 | 5 | 5 | 6 | 60 | 120 | 120 | 60 | 2.3 | 0.2 | 5 | 0.5 | 6 | 5 | 5 | 6 | 60 | 120 | 120 | 60 |  |  |  | 启用 | 0 | 0 | 不启用 | 255 | 255 | 0.0 | 1.0 | 1.0 | 1.0 | 0.0
High Transparency Resin | AnyCubic | Anycubic Photon Mono M5s | NOVA3D Resin | High Transparency Resin | Suitable for models with extremely high requirements for transparency | 15-30°C | 0.05 | 5 | 8 | Static Mode | 30 | 0 | 6 | 0 | 6 | 5 | 5 | 6 | 60 | 120 | 120 | 60 | 2.3 | 0.2 | 5 | 0.5 | 6 | 5 | 5 | 6 | 60 | 120 | 120 | 60 |  |  |  | 启用 | 0 | 0 | 不启用 | 255 | 255 | 0.0 | 1.0 | 1.0 | 1.0 | 0.0
High Transparency Resin | AnyCubic | AC photon m5s pro | NOVA3D Resin | High Transparency Resin | Suitable for models with extremely high requirements for transparency | 15-30°C | 0.05 | 5 | 8 | Static Mode | 30 | 0 | 6 | 0 | 6 | 5 | 5 | 6 | 60 | 120 | 120 | 60 | 2.3 | 0.2 | 5 | 0.5 | 6 | 5 | 5 | 6 | 60 | 120 | 120 | 60 |  |  |  | 启用 | 0 | 0 | 不启用 | 255 | 255 | 0.0 | 1.0 | 1.0 | 1.0 | 0.0
High Transparency Resin | AnyCubic | Anycubic Photon M7 | NOVA3D Resin | High Transparency Resin | Suitable for models with extremely high requirements for transparency | 15-30°C | 0.05 | 5 | 8 | Static Mode | 30 | 0 | 6 | 0 | 6 | 5 | 5 | 6 | 60 | 120 | 120 | 60 | 2.3 | 0.2 | 5 | 0.5 | 6 | 5 | 5 | 6 | 60 | 120 | 120 | 60 |  |  |  | 启用 | 0 | 0 | 不启用 | 255 | 255 | 0.0 | 1.0 | 1.0 | 1.0 | 0.0
High Transparency Resin | AnyCubic | Anycubic Photon M7 Max | NOVA3D Resin | High Transparency Resin | Suitable for models with extremely high requirements for transparency | 15-30°C | 0.05 | 5 | 8 | Static Mode | 30 | 0 | 6 | 0 | 6 | 5 | 5 | 6 | 60 | 120 | 120 | 60 | 2.3 | 0.2 | 5 | 0.5 | 6 | 5 | 5 | 6 | 60 | 120 | 120 | 60 |  |  |  | 启用 | 0 | 0 | 不启用 | 255 | 255 | 0.0 | 1.0 | 1.0 | 1.0 | 0.0
High Transparency Resin | AnyCubic | AC photon noni m7 pro | NOVA3D Resin | High Transparency Resin | Suitable for models with extremely high requirements for transparency | 15-30°C | 0.05 | 5 | 8 | Static Mode | 30 | 0 | 6 | 0 | 6 | 5 | 5 | 6 | 60 | 120 | 120 | 60 | 2.3 | 0.2 | 5 | 0.5 | 6 | 5 | 5 | 6 | 60 | 120 | 120 | 60 |  |  |  | 启用 | 0 | 0 | 不启用 | 255 | 255 | 0.0 | 1.0 | 1.0 | 1.0 | 0.0
High Transparency Resin | CREALITY | Halot-ray | NOVA3D Resin | High Transparency Resin | Suitable for models with extremely high requirements for transparency | 15-30°C | 0.05 | 5 | 8 | Static Mode | 30 | 0 | 6 | 0 | 6 | 5 | 5 | 6 | 60 | 120 | 120 | 60 | 2.3 | 0.2 | 5 | 0.5 | 6 | 5 | 5 | 6 | 60 | 120 | 120 | 60 |  |  |  | 启用 | 0 | 0 | 不启用 | 255 | 255 | 0.0 | 1.0 | 1.0 | 1.0 | 0.0
High Transparency Resin | CREALITY | Halot-play | NOVA3D Resin | High Transparency Resin | Suitable for models with extremely high requirements for transparency | 15-30°C | 0.05 | 5 | 8 | Static Mode | 30 | 0 | 6 | 0 | 6 | 5 | 5 | 6 | 60 | 120 | 120 | 60 | 2.3 | 0.2 | 5 | 0.5 | 6 | 5 | 5 | 6 | 60 | 120 | 120 | 60 |  |  |  | 启用 | 0 | 0 | 不启用 | 255 | 255 | 0.0 | 1.0 | 1.0 | 1.0 | 0.0
High Transparency Resin | CREALITY | Halot-mages | NOVA3D Resin | High Transparency Resin | Suitable for models with extremely high requirements for transparency | 15-30°C | 0.05 | 5 | 8 | Static Mode | 30 | 0 | 6 | 0 | 6 | 5 | 5 | 6 | 60 | 120 | 120 | 60 | 2.3 | 0.2 | 5 | 0.5 | 6 | 5 | 5 | 6 | 60 | 120 | 120 | 60 |  |  |  | 启用 | 0 | 0 | 不启用 | 255 | 255 | 0.0 | 1.0 | 1.0 | 1.0 | 0.0
High Transparency Resin | Phrozen | phrozen mini 8k S | NOVA3D Resin | High Transparency Resin | Suitable for models with extremely high requirements for transparency | 15-30°C | 0.05 | 5 | 8 | Static Mode | 30 | 0 | 6 | 0 | 6 | 5 | 5 | 6 | 60 | 120 | 120 | 60 | 2.3 | 0.2 | 5 | 0.5 | 6 | 5 | 5 | 6 | 60 | 120 | 120 | 60 |  |  |  | 启用 | 0 | 0 | 不启用 | 255 | 255 | 0.0 | 1.0 | 1.0 | 1.0 | 0.0
High Transparency Resin | Phrozen | Phrozen Sonic Mega 8K S | NOVA3D Resin | High Transparency Resin | Suitable for models with extremely high requirements for transparency | 15-30°C | 0.05 | 5 | 8 | Static Mode | 30 | 0 | 6 | 0 | 6 | 5 | 5 | 6 | 60 | 120 | 120 | 60 | 2.3 | 0.2 | 5 | 0.5 | 6 | 5 | 5 | 6 | 60 | 120 | 120 | 60 |  |  |  | 启用 | 0 | 0 | 不启用 | 255 | 255 | 0.0 | 1.0 | 1.0 | 1.0 | 0.0
High Transparency Resin | Phrozen | Phrozen Sonic Mighty 8K | NOVA3D Resin | High Transparency Resin | Suitable for models with extremely high requirements for transparency | 15-30°C | 0.05 | 5 | 8 | Static Mode | 30 | 0 | 6 | 0 | 6 | 5 | 5 | 6 | 60 | 120 | 120 | 60 | 2.3 | 0.2 | 5 | 0.5 | 6 | 5 | 5 | 6 | 60 | 120 | 120 | 60 |  |  |  | 启用 | 0 | 0 | 不启用 | 255 | 255 | 0.0 | 1.0 | 1.0 | 1.0 | 0.0
High Transparency Resin | Phrozen | phrozen Mighty 14k | NOVA3D Resin | High Transparency Resin | Suitable for models with extremely high requirements for transparency | 15-30°C | 0.05 | 5 | 8 | Static Mode | 30 | 0 | 6 | 0 | 6 | 5 | 5 | 6 | 60 | 120 | 120 | 60 | 2.3 | 0.2 | 5 | 0.5 | 6 | 5 | 5 | 6 | 60 | 120 | 120 | 60 |  |  |  | 启用 | 0 | 0 | 不启用 | 255 | 255 | 0.0 | 1.0 | 1.0 | 1.0 | 0.0
Washable Mecha Resin | NOVA3D | Whale3 8k super | NOVA3D Resin | Washable Mecha Resin | Model figures, Cultural and Creative ornaments, Engineering and Architectural models, Prototype models, Toy models | 15-30°C | 0.06 | 5 | 8 | Static Mode | 45 | 0 | 6 | 0 | 6 | 5 | 5 | 6 | 180 | 240 | 180 | 240 | 2.5 | 0.2 | 7 | 0.5 | 6 | 5 | 5 | 6 | 180 | 240 | 180 | 240 |  |  |  | 启用 | 0 | 0 | 不启用 | 255 | 255 | 0.0 | 1.0 | 1.0 | 1.0 | 0.0
Washable Mecha Resin | NOVA3D | Whale3 8k ultra | NOVA3D Resin | Washable Mecha Resin | Model figures, Cultural and Creative ornaments, Engineering and Architectural models, Prototype models, Toy models | 15-30°C | 0.06 | 5 | 8 | Static Mode | 45 | 0 | 6 | 0 | 6 | 5 | 5 | 6 | 180 | 240 | 180 | 240 | 2.5 | 0.2 | 7 | 0.5 | 6 | 5 | 5 | 6 | 180 | 240 | 180 | 240 |  |  |  | 启用 | 0 | 0 | 不启用 | 255 | 255 | 0.0 | 1.0 | 1.0 | 1.0 | 0.0
Washable Mecha Resin | NOVA3D | Whale3 14k super | NOVA3D Resin | Washable Mecha Resin | Model figures, Cultural and Creative ornaments, Engineering and Architectural models, Prototype models, Toy models | 15-30°C | 0.04 | 5 | 8 | Static Mode | 45 | 0 | 6 | 0 | 6 | 5 | 5 | 6 | 180 | 240 | 180 | 240 | 2.5 | 0.2 | 7 | 0.5 | 6 | 5 | 5 | 6 | 180 | 240 | 180 | 240 |  |  |  | 启用 | 0 | 0 | 不启用 | 255 | 255 | 0.0 | 1.0 | 1.0 | 1.0 | 0.0
Washable Mecha Resin | NOVA3D | Whale3 14k ultra | NOVA3D Resin | Washable Mecha Resin | Model figures, Cultural and Creative ornaments, Engineering and Architectural models, Prototype models, Toy models | 15-30°C | 0.04 | 5 | 8 | Static Mode | 45 | 0 | 6 | 0 | 6 | 5 | 5 | 6 | 180 | 240 | 180 | 240 | 2.5 | 0.2 | 7 | 0.5 | 6 | 5 | 5 | 6 | 180 | 240 | 180 | 240 |  |  |  | 启用 | 0 | 0 | 不启用 | 255 | 255 | 0.0 | 1.0 | 1.0 | 1.0 | 0.0
Washable Mecha Resin | NOVA3D | Whale4 Ultra 16k | NOVA3D Resin | Washable Mecha Resin | Model figures, Cultural and Creative ornaments, Engineering and Architectural models, Prototype models, Toy models | 15-30°C | 0.04 | 5 | 8 | Static Mode | 45 | 0 | 6 | 0 | 6 | 5 | 5 | 6 | 180 | 240 | 180 | 240 | 2 | 0.2 | 7 | 0.5 | 6 | 5 | 5 | 6 | 180 | 240 | 180 | 240 |  |  |  | 启用 | 0 | 0 | 不启用 | 255 | 255 | 0.0 | 1.0 | 1.0 | 1.0 | 0.0
Washable Mecha Resin | NOVA3D | bene5 | NOVA3D Resin | Washable Mecha Resin | Model figures, Cultural and Creative ornaments, Engineering and Architectural models, Prototype models, Toy models | 15-30°C | 0.05 | 5 | 8 | Static Mode | 45 | 0 | 6 | 0 | 6 | 5 | 5 | 6 | 180 | 240 | 180 | 240 | 2.5 | 0.2 | 7 | 0.5 | 6 | 5 | 5 | 6 | 180 | 240 | 180 | 240 |  |  |  | 启用 | 0 | 0 | 不启用 | 255 | 255 | 0.0 | 1.0 | 1.0 | 1.0 | 0.0
Washable Mecha Resin | NOVA3D | bene6 | NOVA3D Resin | Washable Mecha Resin | Model figures, Cultural and Creative ornaments, Engineering and Architectural models, Prototype models, Toy models | 15-30°C | 0.05 | 5 | 8 | Static Mode | 45 | 0 | 6 | 0 | 6 | 5 | 5 | 6 | 180 | 240 | 180 | 240 | 2.5 | 0.2 | 5 | 0.5 | 6 | 5 | 5 | 6 | 180 | 240 | 180 | 240 |  |  |  | 启用 | 0 | 0 | 不启用 | 255 | 255 | 0.0 | 1.0 | 1.0 | 1.0 | 0.0
Washable Mecha Resin | ELEGOO | ELEGOO SATURN2 | NOVA3D Resin | Washable Mecha Resin | Model figures, Cultural and Creative ornaments, Engineering and Architectural models, Prototype models, Toy models | 15-30°C | 0.05 | 5 | 8 | Static Mode | 45 | 0 | 6 | 0 | 6 | 5 | 5 | 6 | 60 | 120 | 120 | 60 | 2.5 | 0.2 | 5 | 0.5 | 6 | 5 | 5 | 6 | 60 | 120 | 120 | 60 |  |  |  | 启用 | 0 | 0 | 不启用 | 255 | 255 | 0.0 | 1.0 | 1.0 | 1.0 | 0.0
Washable Mecha Resin | ELEGOO | ELEGOO SATURN3 | NOVA3D Resin | Washable Mecha Resin | Model figures, Cultural and Creative ornaments, Engineering and Architectural models, Prototype models, Toy models | 15-30°C | 0.05 | 5 | 8 | Static Mode | 45 | 0 | 6 | 0 | 6 | 5 | 5 | 6 | 60 | 120 | 120 | 60 | 2.5 | 0.2 | 5 | 0.5 | 6 | 5 | 5 | 6 | 60 | 120 | 120 | 60 |  |  |  | 启用 | 0 | 0 | 不启用 | 255 | 255 | 0.0 | 1.0 | 1.0 | 1.0 | 0.0
Washable Mecha Resin | ELEGOO | ELEGOO SATURN4 | NOVA3D Resin | Washable Mecha Resin | Model figures, Cultural and Creative ornaments, Engineering and Architectural models, Prototype models, Toy models | 15-30°C | 0.05 | 5 | 8 | Static Mode | 45 | 0 | 6 | 0 | 6 | 5 | 5 | 6 | 60 | 120 | 120 | 60 | 2.5 | 0.2 | 5 | 0.5 | 6 | 5 | 5 | 6 | 60 | 120 | 120 | 60 |  |  |  | 启用 | 0 | 0 | 不启用 | 255 | 255 | 0.0 | 1.0 | 1.0 | 1.0 | 0.0
Washable Mecha Resin | ELEGOO | ELEGOO MARS4 | NOVA3D Resin | Washable Mecha Resin | Model figures, Cultural and Creative ornaments, Engineering and Architectural models, Prototype models, Toy models | 15-30°C | 0.05 | 5 | 8 | Static Mode | 45 | 0 | 6 | 0 | 6 | 5 | 5 | 6 | 60 | 120 | 120 | 60 | 2.5 | 0.2 | 5 | 0.5 | 6 | 5 | 5 | 6 | 60 | 120 | 120 | 60 |  |  |  | 启用 | 0 | 0 | 不启用 | 255 | 255 | 0.0 | 1.0 | 1.0 | 1.0 | 0.0
Washable Mecha Resin | ELEGOO | ELEGOO MARS5 | NOVA3D Resin | Washable Mecha Resin | Model figures, Cultural and Creative ornaments, Engineering and Architectural models, Prototype models, Toy models | 15-30°C | 0.05 | 5 | 8 | Static Mode | 45 | 0 | 6 | 0 | 6 | 5 | 5 | 6 | 60 | 120 | 120 | 60 | 2.5 | 0.2 | 5 | 0.5 | 6 | 5 | 5 | 6 | 60 | 120 | 120 | 60 |  |  |  | 启用 | 0 | 0 | 不启用 | 255 | 255 | 0.0 | 1.0 | 1.0 | 1.0 | 0.0
Washable Mecha Resin | AnyCubic | AC photon m3 max | NOVA3D Resin | Washable Mecha Resin | Model figures, Cultural and Creative ornaments, Engineering and Architectural models, Prototype models, Toy models | 15-30°C | 0.05 | 5 | 8 | Static Mode | 45 | 0 | 6 | 0 | 6 | 5 | 5 | 6 | 60 | 120 | 120 | 60 | 2.7 | 0.2 | 5 | 0.5 | 6 | 5 | 5 | 6 | 60 | 120 | 120 | 60 |  |  |  | 启用 | 0 | 0 | 不启用 | 255 | 255 | 0.0 | 1.0 | 1.0 | 1.0 | 0.0
Washable Mecha Resin | AnyCubic | Anycubic Photon M3 Plus | NOVA3D Resin | Washable Mecha Resin | Model figures, Cultural and Creative ornaments, Engineering and Architectural models, Prototype models, Toy models | 15-30°C | 0.05 | 5 | 8 | Static Mode | 45 | 0 | 6 | 0 | 6 | 5 | 5 | 6 | 60 | 120 | 120 | 60 | 2.1 | 0.2 | 5 | 0.5 | 6 | 5 | 5 | 6 | 60 | 120 | 120 | 60 |  |  |  | 启用 | 0 | 0 | 不启用 | 255 | 255 | 0.0 | 1.0 | 1.0 | 1.0 | 0.0
Washable Mecha Resin | AnyCubic | Anycubic Photon Mono M5s | NOVA3D Resin | Washable Mecha Resin | Model figures, Cultural and Creative ornaments, Engineering and Architectural models, Prototype models, Toy models | 15-30°C | 0.05 | 5 | 8 | Static Mode | 45 | 0 | 6 | 0 | 6 | 5 | 5 | 6 | 60 | 120 | 120 | 60 | 2.1 | 0.2 | 5 | 0.5 | 6 | 5 | 5 | 6 | 60 | 120 | 120 | 60 |  |  |  | 启用 | 0 | 0 | 不启用 | 255 | 255 | 0.0 | 1.0 | 1.0 | 1.0 | 0.0
Washable Mecha Resin | AnyCubic | AC photon m5s pro | NOVA3D Resin | Washable Mecha Resin | Model figures, Cultural and Creative ornaments, Engineering and Architectural models, Prototype models, Toy models | 15-30°C | 0.05 | 5 | 8 | Static Mode | 45 | 0 | 6 | 0 | 6 | 5 | 5 | 6 | 60 | 120 | 120 | 60 | 2.4 | 0.2 | 5 | 0.5 | 6 | 5 | 5 | 6 | 60 | 120 | 120 | 60 |  |  |  | 启用 | 0 | 0 | 不启用 | 255 | 255 | 0.0 | 1.0 | 1.0 | 1.0 | 0.0
Washable Mecha Resin | AnyCubic | Anycubic Photon M7 | NOVA3D Resin | Washable Mecha Resin | Model figures, Cultural and Creative ornaments, Engineering and Architectural models, Prototype models, Toy models | 15-30°C | 0.05 | 5 | 8 | Static Mode | 45 | 0 | 6 | 0 | 6 | 5 | 5 | 6 | 60 | 120 | 120 | 60 | 2.1 | 0.2 | 5 | 0.5 | 6 | 5 | 5 | 6 | 60 | 120 | 120 | 60 |  |  |  | 启用 | 0 | 0 | 不启用 | 255 | 255 | 0.0 | 1.0 | 1.0 | 1.0 | 0.0
Washable Mecha Resin | AnyCubic | Anycubic Photon M7 Max | NOVA3D Resin | Washable Mecha Resin | Model figures, Cultural and Creative ornaments, Engineering and Architectural models, Prototype models, Toy models | 15-30°C | 0.05 | 5 | 8 | Static Mode | 45 | 0 | 6 | 0 | 6 | 5 | 5 | 6 | 60 | 120 | 120 | 60 | 2.1 | 0.2 | 5 | 0.5 | 6 | 5 | 5 | 6 | 60 | 120 | 120 | 60 |  |  |  | 启用 | 0 | 0 | 不启用 | 255 | 255 | 0.0 | 1.0 | 1.0 | 1.0 | 0.0
Washable Mecha Resin | AnyCubic | AC photon noni m7 pro | NOVA3D Resin | Washable Mecha Resin | Model figures, Cultural and Creative ornaments, Engineering and Architectural models, Prototype models, Toy models | 15-30°C | 0.05 | 5 | 8 | Static Mode | 45 | 0 | 6 | 0 | 6 | 5 | 5 | 6 | 60 | 120 | 120 | 60 | 2.1 | 0.2 | 5 | 0.5 | 6 | 5 | 5 | 6 | 60 | 120 | 120 | 60 |  |  |  | 启用 | 0 | 0 | 不启用 | 255 | 255 | 0.0 | 1.0 | 1.0 | 1.0 | 0.0
Washable Mecha Resin | CREALITY | Halot-ray | NOVA3D Resin | Washable Mecha Resin | Model figures, Cultural and Creative ornaments, Engineering and Architectural models, Prototype models, Toy models | 15-30°C | 0.05 | 5 | 8 | Static Mode | 45 | 0 | 6 | 0 | 6 | 5 | 5 | 6 | 60 | 120 | 120 | 60 | 3 | 0.2 | 5 | 0.5 | 6 | 5 | 5 | 6 | 60 | 120 | 120 | 60 |  |  |  | 启用 | 0 | 0 | 不启用 | 255 | 255 | 0.0 | 1.0 | 1.0 | 1.0 | 0.0
Washable Mecha Resin | CREALITY | Halot-play | NOVA3D Resin | Washable Mecha Resin | Model figures, Cultural and Creative ornaments, Engineering and Architectural models, Prototype models, Toy models | 15-30°C | 0.05 | 5 | 8 | Static Mode | 45 | 0 | 6 | 0 | 6 | 5 | 5 | 6 | 60 | 120 | 120 | 60 | 2.2 | 0.2 | 5 | 0.5 | 6 | 5 | 5 | 6 | 60 | 120 | 120 | 60 |  |  |  | 启用 | 0 | 0 | 不启用 | 255 | 255 | 0.0 | 1.0 | 1.0 | 1.0 | 0.0
Washable Mecha Resin | CREALITY | Halot-mages | NOVA3D Resin | Washable Mecha Resin | Model figures, Cultural and Creative ornaments, Engineering and Architectural models, Prototype models, Toy models | 15-30°C | 0.05 | 5 | 8 | Static Mode | 45 | 0 | 6 | 0 | 6 | 5 | 5 | 6 | 60 | 120 | 120 | 60 | 2.2 | 0.2 | 5 | 0.5 | 6 | 5 | 5 | 6 | 60 | 120 | 120 | 60 |  |  |  | 启用 | 0 | 0 | 不启用 | 255 | 255 | 0.0 | 1.0 | 1.0 | 1.0 | 0.0
Washable Mecha Resin | Phrozen | phrozen mini 8k S | NOVA3D Resin | Washable Mecha Resin | Model figures, Cultural and Creative ornaments, Engineering and Architectural models, Prototype models, Toy models | 15-30°C | 0.05 | 5 | 8 | Static Mode | 45 | 0 | 6 | 0 | 6 | 5 | 5 | 6 | 60 | 120 | 120 | 60 | 2.1 | 0.2 | 5 | 0.5 | 6 | 5 | 5 | 6 | 60 | 120 | 120 | 60 |  |  |  | 启用 | 0 | 0 | 不启用 | 255 | 255 | 0.0 | 1.0 | 1.0 | 1.0 | 0.0
Washable Mecha Resin | Phrozen | Phrozen Sonic Mega 8K S | NOVA3D Resin | Washable Mecha Resin | Model figures, Cultural and Creative ornaments, Engineering and Architectural models, Prototype models, Toy models | 15-30°C | 0.05 | 5 | 8 | Static Mode | 45 | 0 | 6 | 0 | 6 | 5 | 5 | 6 | 60 | 120 | 120 | 60 | 2.1 | 0.2 | 5 | 0.5 | 6 | 5 | 5 | 6 | 60 | 120 | 120 | 60 |  |  |  | 启用 | 0 | 0 | 不启用 | 255 | 255 | 0.0 | 1.0 | 1.0 | 1.0 | 0.0
Washable Mecha Resin | Phrozen | Phrozen Sonic Mighty 8K | NOVA3D Resin | Washable Mecha Resin | Model figures, Cultural and Creative ornaments, Engineering and Architectural models, Prototype models, Toy models | 15-30°C | 0.05 | 5 | 8 | Static Mode | 45 | 0 | 6 | 0 | 6 | 5 | 5 | 6 | 60 | 120 | 120 | 60 | 2.1 | 0.2 | 5 | 0.5 | 6 | 5 | 5 | 6 | 60 | 120 | 120 | 60 |  |  |  | 启用 | 0 | 0 | 不启用 | 255 | 255 | 0.0 | 1.0 | 1.0 | 1.0 | 0.0
Washable Mecha Resin | Phrozen | phrozen Mighty 14k | NOVA3D Resin | Washable Mecha Resin | Model figures, Cultural and Creative ornaments, Engineering and Architectural models, Prototype models, Toy models | 15-30°C | 0.05 | 5 | 8 | Static Mode | 45 | 0 | 6 | 0 | 6 | 5 | 5 | 6 | 60 | 120 | 120 | 60 | 2.1 | 0.2 | 5 | 0.5 | 6 | 5 | 5 | 6 | 60 | 120 | 120 | 60 |  |  |  | 启用 | 0 | 0 | 不启用 | 255 | 255 | 0.0 | 1.0 | 1.0 | 1.0 | 0.0
Tough Washable Resin | NOVA3D | Whale3 8k super | NOVA3D Resin | Tough Washable Resin | Model figures, Cultural and Creative ornaments, Engineering and Architectural models, Prototype models, Toy models | 15-30°C | 0.06 | 5 | 8 | Static Mode | 45 | 0 | 6 | 0 | 6 | 5 | 5 | 6 | 180 | 240 | 180 | 240 | 2.7 | 0.2 | 7 | 0.5 | 6 | 5 | 5 | 6 | 180 | 240 | 180 | 240 |  |  |  | 启用 | 0 | 0 | 不启用 | 255 | 255 | 0.0 | 1.0 | 1.0 | 1.0 | 0.0
Tough Washable Resin | NOVA3D | Whale3 8k ultra | NOVA3D Resin | Tough Washable Resin | Model figures, Cultural and Creative ornaments, Engineering and Architectural models, Prototype models, Toy models | 15-30°C | 0.06 | 5 | 8 | Static Mode | 45 | 0 | 6 | 0 | 6 | 5 | 5 | 6 | 180 | 240 | 180 | 240 | 2.7 | 0.2 | 7 | 0.5 | 6 | 5 | 5 | 6 | 180 | 240 | 180 | 240 |  |  |  | 启用 | 0 | 0 | 不启用 | 255 | 255 | 0.0 | 1.0 | 1.0 | 1.0 | 0.0
Tough Washable Resin | NOVA3D | Whale3 14k super | NOVA3D Resin | Tough Washable Resin | Model figures, Cultural and Creative ornaments, Engineering and Architectural models, Prototype models, Toy models | 15-30°C | 0.04 | 5 | 8 | Static Mode | 45 | 0 | 6 | 0 | 6 | 5 | 5 | 6 | 180 | 240 | 180 | 240 | 2.7 | 0.2 | 7 | 0.5 | 6 | 5 | 5 | 6 | 180 | 240 | 180 | 240 |  |  |  | 启用 | 0 | 0 | 不启用 | 255 | 255 | 0.0 | 1.0 | 1.0 | 1.0 | 0.0
Tough Washable Resin | NOVA3D | Whale3 14k ultra | NOVA3D Resin | Tough Washable Resin | Model figures, Cultural and Creative ornaments, Engineering and Architectural models, Prototype models, Toy models | 15-30°C | 0.04 | 5 | 8 | Static Mode | 45 | 0 | 6 | 0 | 6 | 5 | 5 | 6 | 180 | 240 | 180 | 240 | 2.7 | 0.2 | 7 | 0.5 | 6 | 5 | 5 | 6 | 180 | 240 | 180 | 240 |  |  |  | 启用 | 0 | 0 | 不启用 | 255 | 255 | 0.0 | 1.0 | 1.0 | 1.0 | 0.0
Tough Washable Resin | NOVA3D | Whale4 Ultra 16k | NOVA3D Resin | Tough Washable Resin | Model figures, Cultural and Creative ornaments, Engineering and Architectural models, Prototype models, Toy models | 15-30°C | 0.04 | 5 | 8 | Static Mode | 45 | 0 | 6 | 0 | 6 | 5 | 5 | 6 | 180 | 240 | 180 | 240 | 2 | 0.2 | 7 | 0.5 | 6 | 5 | 5 | 6 | 180 | 240 | 180 | 240 |  |  |  | 启用 | 0 | 0 | 不启用 | 255 | 255 | 0.0 | 1.0 | 1.0 | 1.0 | 0.0
Tough Washable Resin | NOVA3D | bene5 | NOVA3D Resin | Tough Washable Resin | Model figures, Cultural and Creative ornaments, Engineering and Architectural models, Prototype models, Toy models | 15-30°C | 0.05 | 5 | 8 | Static Mode | 45 | 0 | 6 | 0 | 6 | 5 | 5 | 6 | 180 | 240 | 180 | 240 | 2.7 | 0.2 | 7 | 0.5 | 6 | 5 | 5 | 6 | 180 | 240 | 180 | 240 |  |  |  | 启用 | 0 | 0 | 不启用 | 255 | 255 | 0.0 | 1.0 | 1.0 | 1.0 | 0.0
Tough Washable Resin | NOVA3D | bene6 | NOVA3D Resin | Tough Washable Resin | Model figures, Cultural and Creative ornaments, Engineering and Architectural models, Prototype models, Toy models | 15-30°C | 0.05 | 5 | 8 | Static Mode | 45 | 0 | 6 | 0 | 6 | 5 | 5 | 6 | 180 | 240 | 180 | 240 | 2.7 | 0.2 | 7 | 0.5 | 6 | 5 | 5 | 6 | 180 | 240 | 180 | 240 |  |  |  | 启用 | 0 | 0 | 不启用 | 255 | 255 | 0.0 | 1.0 | 1.0 | 1.0 | 0.0
Tough Washable Resin | ELEGOO | ELEGOO SATURN2 | NOVA3D Resin | Tough Washable Resin | Model figures, Cultural and Creative ornaments, Engineering and Architectural models, Prototype models, Toy models | 15-30°C | 0.05 | 5 | 8 | Static Mode | 45 | 0 | 6 | 0 | 6 | 5 | 5 | 6 | 60 | 120 | 120 | 60 | 2.7 | 0.2 | 5 | 0.5 | 6 | 5 | 5 | 6 | 60 | 120 | 120 | 60 |  |  |  | 启用 | 0 | 0 | 不启用 | 255 | 255 | 0.0 | 1.0 | 1.0 | 1.0 | 0.0
Tough Washable Resin | ELEGOO | ELEGOO SATURN3 | NOVA3D Resin | Tough Washable Resin | Model figures, Cultural and Creative ornaments, Engineering and Architectural models, Prototype models, Toy models | 15-30°C | 0.05 | 5 | 8 | Static Mode | 45 | 0 | 6 | 0 | 6 | 5 | 5 | 6 | 60 | 120 | 120 | 60 | 2.7 | 0.2 | 5 | 0.5 | 6 | 5 | 5 | 6 | 60 | 120 | 120 | 60 |  |  |  | 启用 | 0 | 0 | 不启用 | 255 | 255 | 0.0 | 1.0 | 1.0 | 1.0 | 0.0
Tough Washable Resin | ELEGOO | ELEGOO SATURN4 | NOVA3D Resin | Tough Washable Resin | Model figures, Cultural and Creative ornaments, Engineering and Architectural models, Prototype models, Toy models | 15-30°C | 0.05 | 5 | 8 | Static Mode | 45 | 0 | 6 | 0 | 6 | 5 | 5 | 6 | 60 | 120 | 120 | 60 | 2.7 | 0.2 | 5 | 0.5 | 6 | 5 | 5 | 6 | 60 | 120 | 120 | 60 |  |  |  | 启用 | 0 | 0 | 不启用 | 255 | 255 | 0.0 | 1.0 | 1.0 | 1.0 | 0.0
Tough Washable Resin | ELEGOO | ELEGOO MARS4 | NOVA3D Resin | Tough Washable Resin | Model figures, Cultural and Creative ornaments, Engineering and Architectural models, Prototype models, Toy models | 15-30°C | 0.05 | 5 | 8 | Static Mode | 45 | 0 | 6 | 0 | 6 | 5 | 5 | 6 | 60 | 120 | 120 | 60 | 3.5 | 0.2 | 5 | 0.5 | 6 | 5 | 5 | 6 | 60 | 120 | 120 | 60 |  |  |  | 启用 | 0 | 0 | 不启用 | 255 | 255 | 0.0 | 1.0 | 1.0 | 1.0 | 0.0
Tough Washable Resin | ELEGOO | ELEGOO MARS5 | NOVA3D Resin | Tough Washable Resin | Model figures, Cultural and Creative ornaments, Engineering and Architectural models, Prototype models, Toy models | 15-30°C | 0.05 | 5 | 8 | Static Mode | 45 | 0 | 6 | 0 | 6 | 5 | 5 | 6 | 60 | 120 | 120 | 60 | 3.5 | 0.2 | 5 | 0.5 | 6 | 5 | 5 | 6 | 60 | 120 | 120 | 60 |  |  |  | 启用 | 0 | 0 | 不启用 | 255 | 255 | 0.0 | 1.0 | 1.0 | 1.0 | 0.0
Tough Washable Resin | AnyCubic | AC photon m3 max | NOVA3D Resin | Tough Washable Resin | Model figures, Cultural and Creative ornaments, Engineering and Architectural models, Prototype models, Toy models | 15-30°C | 0.05 | 5 | 8 | Static Mode | 45 | 0 | 6 | 0 | 6 | 5 | 5 | 6 | 60 | 120 | 120 | 60 | 3.5 | 0.2 | 5 | 0.5 | 6 | 5 | 5 | 6 | 60 | 120 | 120 | 60 |  |  |  | 启用 | 0 | 0 | 不启用 | 255 | 255 | 0.0 | 1.0 | 1.0 | 1.0 | 0.0
Tough Washable Resin | AnyCubic | Anycubic Photon M3 Plus | NOVA3D Resin | Tough Washable Resin | Model figures, Cultural and Creative ornaments, Engineering and Architectural models, Prototype models, Toy models | 15-30°C | 0.05 | 5 | 8 | Static Mode | 45 | 0 | 6 | 0 | 6 | 5 | 5 | 6 | 60 | 120 | 120 | 60 | 3.5 | 0.2 | 5 | 0.5 | 6 | 5 | 5 | 6 | 60 | 120 | 120 | 60 |  |  |  | 启用 | 0 | 0 | 不启用 | 255 | 255 | 0.0 | 1.0 | 1.0 | 1.0 | 0.0
Tough Washable Resin | AnyCubic | Anycubic Photon Mono M5s | NOVA3D Resin | Tough Washable Resin | Model figures, Cultural and Creative ornaments, Engineering and Architectural models, Prototype models, Toy models | 15-30°C | 0.05 | 5 | 8 | Static Mode | 45 | 0 | 6 | 0 | 6 | 5 | 5 | 6 | 60 | 120 | 120 | 60 | 3.5 | 0.2 | 5 | 0.5 | 6 | 5 | 5 | 6 | 60 | 120 | 120 | 60 |  |  |  | 启用 | 0 | 0 | 不启用 | 255 | 255 | 0.0 | 1.0 | 1.0 | 1.0 | 0.0
Tough Washable Resin | AnyCubic | AC photon m5s pro | NOVA3D Resin | Tough Washable Resin | Model figures, Cultural and Creative ornaments, Engineering and Architectural models, Prototype models, Toy models | 15-30°C | 0.05 | 5 | 8 | Static Mode | 45 | 0 | 6 | 0 | 6 | 5 | 5 | 6 | 60 | 120 | 120 | 60 | 3.9 | 0.2 | 5 | 0.5 | 6 | 5 | 5 | 6 | 60 | 120 | 120 | 60 |  |  |  | 启用 | 0 | 0 | 不启用 | 255 | 255 | 0.0 | 1.0 | 1.0 | 1.0 | 0.0
Tough Washable Resin | AnyCubic | Anycubic Photon M7 | NOVA3D Resin | Tough Washable Resin | Model figures, Cultural and Creative ornaments, Engineering and Architectural models, Prototype models, Toy models | 15-30°C | 0.05 | 5 | 8 | Static Mode | 45 | 0 | 6 | 0 | 6 | 5 | 5 | 6 | 60 | 120 | 120 | 60 | 3.9 | 0.2 | 5 | 0.5 | 6 | 5 | 5 | 6 | 60 | 120 | 120 | 60 |  |  |  | 启用 | 0 | 0 | 不启用 | 255 | 255 | 0.0 | 1.0 | 1.0 | 1.0 | 0.0
Tough Washable Resin | AnyCubic | Anycubic Photon M7 Max | NOVA3D Resin | Tough Washable Resin | Model figures, Cultural and Creative ornaments, Engineering and Architectural models, Prototype models, Toy models | 15-30°C | 0.05 | 5 | 8 | Static Mode | 45 | 0 | 6 | 0 | 6 | 5 | 5 | 6 | 60 | 120 | 120 | 60 | 3.9 | 0.2 | 5 | 0.5 | 6 | 5 | 5 | 6 | 60 | 120 | 120 | 60 |  |  |  | 启用 | 0 | 0 | 不启用 | 255 | 255 | 0.0 | 1.0 | 1.0 | 1.0 | 0.0
Tough Washable Resin | AnyCubic | AC photon noni m7 pro | NOVA3D Resin | Tough Washable Resin | Model figures, Cultural and Creative ornaments, Engineering and Architectural models, Prototype models, Toy models | 15-30°C | 0.05 | 5 | 8 | Static Mode | 45 | 0 | 6 | 0 | 6 | 5 | 5 | 6 | 60 | 120 | 120 | 60 | 3.9 | 0.2 | 5 | 0.5 | 6 | 5 | 5 | 6 | 60 | 120 | 120 | 60 |  |  |  | 启用 | 0 | 0 | 不启用 | 255 | 255 | 0.0 | 1.0 | 1.0 | 1.0 | 0.0
Tough Washable Resin | CREALITY | Halot-ray | NOVA3D Resin | Tough Washable Resin | Model figures, Cultural and Creative ornaments, Engineering and Architectural models, Prototype models, Toy models | 15-30°C | 0.05 | 5 | 8 | Static Mode | 45 | 0 | 6 | 0 | 6 | 5 | 5 | 6 | 60 | 120 | 120 | 60 | 3.9 | 0.2 | 5 | 0.5 | 6 | 5 | 5 | 6 | 60 | 120 | 120 | 60 |  |  |  | 启用 | 0 | 0 | 不启用 | 255 | 255 | 0.0 | 1.0 | 1.0 | 1.0 | 0.0
Tough Washable Resin | CREALITY | Halot-play | NOVA3D Resin | Tough Washable Resin | Model figures, Cultural and Creative ornaments, Engineering and Architectural models, Prototype models, Toy models | 15-30°C | 0.05 | 5 | 8 | Static Mode | 45 | 0 | 6 | 0 | 6 | 5 | 5 | 6 | 60 | 120 | 120 | 60 | 2.7 | 0.2 | 5 | 0.5 | 6 | 5 | 5 | 6 | 60 | 120 | 120 | 60 |  |  |  | 启用 | 0 | 0 | 不启用 | 255 | 255 | 0.0 | 1.0 | 1.0 | 1.0 | 0.0
Tough Washable Resin | CREALITY | Halot-mages | NOVA3D Resin | Tough Washable Resin | Model figures, Cultural and Creative ornaments, Engineering and Architectural models, Prototype models, Toy models | 15-30°C | 0.05 | 5 | 8 | Static Mode | 45 | 0 | 6 | 0 | 6 | 5 | 5 | 6 | 60 | 120 | 120 | 60 | 2.7 | 0.2 | 5 | 0.5 | 6 | 5 | 5 | 6 | 60 | 120 | 120 | 60 |  |  |  | 启用 | 0 | 0 | 不启用 | 255 | 255 | 0.0 | 1.0 | 1.0 | 1.0 | 0.0
Tough Washable Resin | Phrozen | phrozen mini 8k S | NOVA3D Resin | Tough Washable Resin | Model figures, Cultural and Creative ornaments, Engineering and Architectural models, Prototype models, Toy models | 15-30°C | 0.05 | 5 | 8 | Static Mode | 45 | 0 | 6 | 0 | 6 | 5 | 5 | 6 | 60 | 120 | 120 | 60 | 2.7 | 0.2 | 5 | 0.5 | 6 | 5 | 5 | 6 | 60 | 120 | 120 | 60 |  |  |  | 启用 | 0 | 0 | 不启用 | 255 | 255 | 0.0 | 1.0 | 1.0 | 1.0 | 0.0
Tough Washable Resin | Phrozen | Phrozen Sonic Mega 8K S | NOVA3D Resin | Tough Washable Resin | Model figures, Cultural and Creative ornaments, Engineering and Architectural models, Prototype models, Toy models | 15-30°C | 0.05 | 5 | 8 | Static Mode | 45 | 0 | 6 | 0 | 6 | 5 | 5 | 6 | 60 | 120 | 120 | 60 | 2.7 | 0.2 | 5 | 0.5 | 6 | 5 | 5 | 6 | 60 | 120 | 120 | 60 |  |  |  | 启用 | 0 | 0 | 不启用 | 255 | 255 | 0.0 | 1.0 | 1.0 | 1.0 | 0.0
Tough Washable Resin | Phrozen | Phrozen Sonic Mighty 8K | NOVA3D Resin | Tough Washable Resin | Model figures, Cultural and Creative ornaments, Engineering and Architectural models, Prototype models, Toy models | 15-30°C | 0.05 | 5 | 8 | Static Mode | 45 | 0 | 6 | 0 | 6 | 5 | 5 | 6 | 60 | 120 | 120 | 60 | 2.7 | 0.2 | 5 | 0.5 | 6 | 5 | 5 | 6 | 60 | 120 | 120 | 60 |  |  |  | 启用 | 0 | 0 | 不启用 | 255 | 255 | 0.0 | 1.0 | 1.0 | 1.0 | 0.0
Tough Washable Resin | Phrozen | phrozen Mighty 14k | NOVA3D Resin | Tough Washable Resin | Model figures, Cultural and Creative ornaments, Engineering and Architectural models, Prototype models, Toy models | 15-30°C | 0.05 | 5 | 8 | Static Mode | 45 | 0 | 6 | 0 | 6 | 5 | 5 | 6 | 60 | 120 | 120 | 60 | 2.7 | 0.2 | 5 | 0.5 | 6 | 5 | 5 | 6 | 60 | 120 | 120 | 60 |  |  |  | 启用 | 0 | 0 | 不启用 | 255 | 255 | 0.0 | 1.0 | 1.0 | 1.0 | 0.0
Washable Ultra Clear Resin | NOVA3D | Whale3 8k super | NOVA3D Resin | Washable Ultra Clear Resin | Suitable for models with extremely high requirements for transparency | 15-30°C | 0.06 | 5 | 8 | Static Mode | 15 | 0 | 6 | 0 | 6 | 5 | 5 | 6 | 180 | 240 | 240 | 180 | 1.5 | 0.2 | 7 | 0.5 | 6 | 5 | 5 | 6 | 180 | 240 | 240 | 180 |  |  |  | 启用 | 0 | 0 | 不启用 | 255 | 255 | 0.0 | 1.0 | 1.0 | 1.0 | 0.0
Washable Ultra Clear Resin | NOVA3D | Whale3 8k ultra | NOVA3D Resin | Washable Ultra Clear Resin | Suitable for models with extremely high requirements for transparency | 15-30°C | 0.06 | 5 | 8 | Static Mode | 15 | 0 | 6 | 0 | 6 | 5 | 5 | 6 | 180 | 240 | 240 | 180 | 1.5 | 0.2 | 7 | 0.5 | 6 | 5 | 5 | 6 | 180 | 240 | 240 | 180 |  |  |  | 启用 | 0 | 0 | 不启用 | 255 | 255 | 0.0 | 1.0 | 1.0 | 1.0 | 0.0
Washable Ultra Clear Resin | NOVA3D | Whale3 14k super | NOVA3D Resin | Washable Ultra Clear Resin | Suitable for models with extremely high requirements for transparency | 15-30°C | 0.04 | 5 | 8 | Static Mode | 15 | 0 | 6 | 0 | 6 | 5 | 5 | 6 | 180 | 240 | 240 | 180 | 1.5 | 0.2 | 7 | 0.5 | 6 | 5 | 5 | 6 | 180 | 240 | 240 | 180 |  |  |  | 启用 | 0 | 0 | 不启用 | 255 | 255 | 0.0 | 1.0 | 1.0 | 1.0 | 0.0
Washable Ultra Clear Resin | NOVA3D | Whale3 14k ultra | NOVA3D Resin | Washable Ultra Clear Resin | Suitable for models with extremely high requirements for transparency | 15-30°C | 0.04 | 5 | 8 | Static Mode | 15 | 0 | 6 | 0 | 6 | 5 | 5 | 6 | 180 | 240 | 240 | 180 | 1.5 | 0.2 | 7 | 0.5 | 6 | 5 | 5 | 6 | 180 | 240 | 240 | 180 |  |  |  | 启用 | 0 | 0 | 不启用 | 255 | 255 | 0.0 | 1.0 | 1.0 | 1.0 | 0.0
Washable Ultra Clear Resin | NOVA3D | Whale4 Ultra 16k | NOVA3D Resin | Washable Ultra Clear Resin | Suitable for models with extremely high requirements for transparency | 15-30°C | 0.04 | 5 | 8 | Static Mode | 15 | 0 | 6 | 0 | 6 | 5 | 5 | 6 | 180 | 240 | 240 | 180 | 1.5 | 0.2 | 7 | 0.5 | 6 | 5 | 5 | 6 | 180 | 240 | 240 | 180 |  |  |  | 启用 | 0 | 0 | 不启用 | 255 | 255 | 0.0 | 1.0 | 1.0 | 1.0 | 0.0
Washable Ultra Clear Resin | NOVA3D | bene5 | NOVA3D Resin | Washable Ultra Clear Resin | Suitable for models with extremely high requirements for transparency | 15-30°C | 0.05 | 5 | 8 | Static Mode | 20 | 0 | 6 | 0 | 6 | 5 | 5 | 6 | 60 | 120 | 120 | 60 | 1.8 | 0.2 | 7 | 0.5 | 6 | 5 | 5 | 6 | 60 | 120 | 120 | 60 |  |  |  | 启用 | 0 | 0 | 不启用 | 255 | 255 | 0.0 | 1.0 | 1.0 | 1.0 | 0.0
Washable Ultra Clear Resin | NOVA3D | bene6 | NOVA3D Resin | Washable Ultra Clear Resin | Suitable for models with extremely high requirements for transparency | 15-30°C | 0.05 | 5 | 8 | Static Mode | 20 | 0 | 6 | 0 | 6 | 5 | 5 | 6 | 60 | 120 | 120 | 60 | 1.8 | 0.2 | 7 | 0.5 | 6 | 5 | 5 | 6 | 60 | 120 | 120 | 60 |  |  |  | 启用 | 0 | 0 | 不启用 | 255 | 255 | 0.0 | 1.0 | 1.0 | 1.0 | 0.0
Washable Ultra Clear Resin | ELEGOO | ELEGOO SATURN2 | NOVA3D Resin | Washable Ultra Clear Resin | Suitable for models with extremely high requirements for transparency | 15-30°C | 0.05 | 5 | 8 | Static Mode | 25 | 0 | 6 | 0 | 6 | 5 | 5 | 6 | 60 | 120 | 120 | 60 | 1.8 | 0.2 | 5 | 0.5 | 6 | 5 | 5 | 6 | 60 | 120 | 120 | 60 |  |  |  | 启用 | 0 | 0 | 不启用 | 255 | 255 | 0.0 | 1.0 | 1.0 | 1.0 | 0.0
Washable Ultra Clear Resin | ELEGOO | ELEGOO SATURN3 | NOVA3D Resin | Washable Ultra Clear Resin | Suitable for models with extremely high requirements for transparency | 15-30°C | 0.05 | 5 | 8 | Static Mode | 25 | 0 | 6 | 0 | 6 | 5 | 5 | 6 | 60 | 120 | 120 | 60 | 1.8 | 0.2 | 5 | 0.5 | 6 | 5 | 5 | 6 | 60 | 120 | 120 | 60 |  |  |  | 启用 | 0 | 0 | 不启用 | 255 | 255 | 0.0 | 1.0 | 1.0 | 1.0 | 0.0
Washable Ultra Clear Resin | ELEGOO | ELEGOO SATURN4 | NOVA3D Resin | Washable Ultra Clear Resin | Suitable for models with extremely high requirements for transparency | 15-30°C | 0.05 | 5 | 8 | Static Mode | 25 | 0 | 6 | 0 | 6 | 5 | 5 | 6 | 60 | 120 | 120 | 60 | 1.8 | 0.2 | 5 | 0.5 | 6 | 5 | 5 | 6 | 60 | 120 | 120 | 60 |  |  |  | 启用 | 0 | 0 | 不启用 | 255 | 255 | 0.0 | 1.0 | 1.0 | 1.0 | 0.0
Washable Ultra Clear Resin | ELEGOO | ELEGOO MARS4 | NOVA3D Resin | Washable Ultra Clear Resin | Suitable for models with extremely high requirements for transparency | 15-30°C | 0.05 | 5 | 8 | Static Mode | 25 | 0 | 6 | 0 | 6 | 5 | 5 | 6 | 60 | 120 | 120 | 60 | 1.8 | 0.2 | 5 | 0.5 | 6 | 5 | 5 | 6 | 60 | 120 | 120 | 60 |  |  |  | 启用 | 0 | 0 | 不启用 | 255 | 255 | 0.0 | 1.0 | 1.0 | 1.0 | 0.0
Washable Ultra Clear Resin | ELEGOO | ELEGOO MARS5 | NOVA3D Resin | Washable Ultra Clear Resin | Suitable for models with extremely high requirements for transparency | 15-30°C | 0.05 | 5 | 8 | Static Mode | 25 | 0 | 6 | 0 | 6 | 5 | 5 | 6 | 60 | 120 | 120 | 60 | 1.8 | 0.2 | 5 | 0.5 | 6 | 5 | 5 | 6 | 60 | 120 | 120 | 60 |  |  |  | 启用 | 0 | 0 | 不启用 | 255 | 255 | 0.0 | 1.0 | 1.0 | 1.0 | 0.0
Washable Ultra Clear Resin | AnyCubic | AC photon m3 max | NOVA3D Resin | Washable Ultra Clear Resin | Suitable for models with extremely high requirements for transparency | 15-30°C | 0.05 | 5 | 8 | Static Mode | 25 | 0 | 6 | 0 | 6 | 5 | 5 | 6 | 60 | 120 | 120 | 60 | 1.8 | 0.2 | 5 | 0.5 | 6 | 5 | 5 | 6 | 60 | 120 | 120 | 60 |  |  |  | 启用 | 0 | 0 | 不启用 | 255 | 255 | 0.0 | 1.0 | 1.0 | 1.0 | 0.0
Washable Ultra Clear Resin | AnyCubic | Anycubic Photon M3 Plus | NOVA3D Resin | Washable Ultra Clear Resin | Suitable for models with extremely high requirements for transparency | 15-30°C | 0.05 | 5 | 8 | Static Mode | 25 | 0 | 6 | 0 | 6 | 5 | 5 | 6 | 60 | 120 | 120 | 60 | 1.8 | 0.2 | 5 | 0.5 | 6 | 5 | 5 | 6 | 60 | 120 | 120 | 60 |  |  |  | 启用 | 0 | 0 | 不启用 | 255 | 255 | 0.0 | 1.0 | 1.0 | 1.0 | 0.0
Washable Ultra Clear Resin | AnyCubic | Anycubic Photon Mono M5s | NOVA3D Resin | Washable Ultra Clear Resin | Suitable for models with extremely high requirements for transparency | 15-30°C | 0.05 | 5 | 8 | Static Mode | 25 | 0 | 6 | 0 | 6 | 5 | 5 | 6 | 60 | 120 | 120 | 60 | 1.8 | 0.2 | 5 | 0.5 | 6 | 5 | 5 | 6 | 60 | 120 | 120 | 60 |  |  |  | 启用 | 0 | 0 | 不启用 | 255 | 255 | 0.0 | 1.0 | 1.0 | 1.0 | 0.0
Washable Ultra Clear Resin | AnyCubic | AC photon m5s pro | NOVA3D Resin | Washable Ultra Clear Resin | Suitable for models with extremely high requirements for transparency | 15-30°C | 0.05 | 5 | 8 | Static Mode | 25 | 0 | 6 | 0 | 6 | 5 | 5 | 6 | 60 | 120 | 120 | 60 | 1.8 | 0.2 | 5 | 0.5 | 6 | 5 | 5 | 6 | 60 | 120 | 120 | 60 |  |  |  | 启用 | 0 | 0 | 不启用 | 255 | 255 | 0.0 | 1.0 | 1.0 | 1.0 | 0.0
Washable Ultra Clear Resin | AnyCubic | Anycubic Photon M7 | NOVA3D Resin | Washable Ultra Clear Resin | Suitable for models with extremely high requirements for transparency | 15-30°C | 0.05 | 5 | 8 | Static Mode | 25 | 0 | 6 | 0 | 6 | 5 | 5 | 6 | 60 | 120 | 120 | 60 | 1.8 | 0.2 | 5 | 0.5 | 6 | 5 | 5 | 6 | 60 | 120 | 120 | 60 |  |  |  | 启用 | 0 | 0 | 不启用 | 255 | 255 | 0.0 | 1.0 | 1.0 | 1.0 | 0.0
Washable Ultra Clear Resin | AnyCubic | Anycubic Photon M7 Max | NOVA3D Resin | Washable Ultra Clear Resin | Suitable for models with extremely high requirements for transparency | 15-30°C | 0.05 | 5 | 8 | Static Mode | 25 | 0 | 6 | 0 | 6 | 5 | 5 | 6 | 60 | 120 | 120 | 60 | 1.8 | 0.2 | 5 | 0.5 | 6 | 5 | 5 | 6 | 60 | 120 | 120 | 60 |  |  |  | 启用 | 0 | 0 | 不启用 | 255 | 255 | 0.0 | 1.0 | 1.0 | 1.0 | 0.0
Washable Ultra Clear Resin | AnyCubic | AC photon noni m7 pro | NOVA3D Resin | Washable Ultra Clear Resin | Suitable for models with extremely high requirements for transparency | 15-30°C | 0.05 | 5 | 8 | Static Mode | 25 | 0 | 6 | 0 | 6 | 5 | 5 | 6 | 60 | 120 | 120 | 60 | 1.8 | 0.2 | 5 | 0.5 | 6 | 5 | 5 | 6 | 60 | 120 | 120 | 60 |  |  |  | 启用 | 0 | 0 | 不启用 | 255 | 255 | 0.0 | 1.0 | 1.0 | 1.0 | 0.0
Washable Ultra Clear Resin | CREALITY | Halot-ray | NOVA3D Resin | Washable Ultra Clear Resin | Suitable for models with extremely high requirements for transparency | 15-30°C | 0.05 | 5 | 8 | Static Mode | 25 | 0 | 6 | 0 | 6 | 5 | 5 | 6 | 60 | 120 | 120 | 60 | 1.8 | 0.2 | 5 | 0.5 | 6 | 5 | 5 | 6 | 60 | 120 | 120 | 60 |  |  |  | 启用 | 0 | 0 | 不启用 | 255 | 255 | 0.0 | 1.0 | 1.0 | 1.0 | 0.0
Washable Ultra Clear Resin | CREALITY | Halot-play | NOVA3D Resin | Washable Ultra Clear Resin | Suitable for models with extremely high requirements for transparency | 15-30°C | 0.05 | 5 | 8 | Static Mode | 25 | 0 | 6 | 0 | 6 | 5 | 5 | 6 | 60 | 120 | 120 | 60 | 1.8 | 0.2 | 5 | 0.5 | 6 | 5 | 5 | 6 | 60 | 120 | 120 | 60 |  |  |  | 启用 | 0 | 0 | 不启用 | 255 | 255 | 0.0 | 1.0 | 1.0 | 1.0 | 0.0
Washable Ultra Clear Resin | CREALITY | Halot-mages | NOVA3D Resin | Washable Ultra Clear Resin | Suitable for models with extremely high requirements for transparency | 15-30°C | 0.05 | 5 | 8 | Static Mode | 25 | 0 | 6 | 0 | 6 | 5 | 5 | 6 | 60 | 120 | 120 | 60 | 1.8 | 0.2 | 5 | 0.5 | 6 | 5 | 5 | 6 | 60 | 120 | 120 | 60 |  |  |  | 启用 | 0 | 0 | 不启用 | 255 | 255 | 0.0 | 1.0 | 1.0 | 1.0 | 0.0
Washable Ultra Clear Resin | Phrozen | phrozen mini 8k S | NOVA3D Resin | Washable Ultra Clear Resin | Suitable for models with extremely high requirements for transparency | 15-30°C | 0.05 | 5 | 8 | Static Mode | 25 | 0 | 6 | 0 | 6 | 5 | 5 | 6 | 60 | 120 | 120 | 60 | 1.8 | 0.2 | 5 | 0.5 | 6 | 5 | 5 | 6 | 60 | 120 | 120 | 60 |  |  |  | 启用 | 0 | 0 | 不启用 | 255 | 255 | 0.0 | 1.0 | 1.0 | 1.0 | 0.0
Washable Ultra Clear Resin | Phrozen | Phrozen Sonic Mega 8K S | NOVA3D Resin | Washable Ultra Clear Resin | Suitable for models with extremely high requirements for transparency | 15-30°C | 0.05 | 5 | 8 | Static Mode | 25 | 0 | 6 | 0 | 6 | 5 | 5 | 6 | 60 | 120 | 120 | 60 | 1.8 | 0.2 | 5 | 0.5 | 6 | 5 | 5 | 6 | 60 | 120 | 120 | 60 |  |  |  | 启用 | 0 | 0 | 不启用 | 255 | 255 | 0.0 | 1.0 | 1.0 | 1.0 | 0.0
Washable Ultra Clear Resin | Phrozen | Phrozen Sonic Mighty 8K | NOVA3D Resin | Washable Ultra Clear Resin | Suitable for models with extremely high requirements for transparency | 15-30°C | 0.05 | 5 | 8 | Static Mode | 25 | 0 | 6 | 0 | 6 | 5 | 5 | 6 | 60 | 120 | 120 | 60 | 1.8 | 0.2 | 5 | 0.5 | 6 | 5 | 5 | 6 | 60 | 120 | 120 | 60 |  |  |  | 启用 | 0 | 0 | 不启用 | 255 | 255 | 0.0 | 1.0 | 1.0 | 1.0 | 0.0
Washable Ultra Clear Resin | Phrozen | phrozen Mighty 14k | NOVA3D Resin | Washable Ultra Clear Resin | Suitable for models with extremely high requirements for transparency | 15-30°C | 0.05 | 5 | 8 | Static Mode | 25 | 0 | 6 | 0 | 6 | 5 | 5 | 6 | 60 | 120 | 120 | 60 | 1.8 | 0.2 | 5 | 0.5 | 6 | 5 | 5 | 6 | 60 | 120 | 120 | 60 |  |  |  | 启用 | 0 | 0 | 不启用 | 255 | 255 | 0.0 | 1.0 | 1.0 | 1.0 | 0.0
ABS-Like Resin | NOVA3D | Whale3 8k super | NOVA3D Resin | ABS-Like Resin | Model figures, Cultural and Creative ornaments, Engineering and Architectural models, Prototype models, Toy models | 15-30°C | 0.06 | 5 | 8 | Static Mode | 45 | 0 | 6 | 0 | 6 | 5 | 5 | 6 | 180 | 240 | 240 | 180 | 2.7 | 0.2 | 7 | 0.5 | 6 | 5 | 5 | 6 | 180 | 240 | 240 | 180 |  |  |  | 启用 | 0 | 0 | 不启用 | 255 | 255 | 0.0 | 1.0 | 1.0 | 1.0 | 0.0
ABS-Like Resin | NOVA3D | Whale3 8k ultra | NOVA3D Resin | ABS-Like Resin | Model figures, Cultural and Creative ornaments, Engineering and Architectural models, Prototype models, Toy models | 15-30°C | 0.06 | 5 | 8 | Static Mode | 45 | 0 | 6 | 0 | 6 | 5 | 5 | 6 | 180 | 240 | 240 | 180 | 2.7 | 0.2 | 7 | 0.5 | 6 | 5 | 5 | 6 | 180 | 240 | 240 | 180 |  |  |  | 启用 | 0 | 0 | 不启用 | 255 | 255 | 0.0 | 1.0 | 1.0 | 1.0 | 0.0
ABS-Like Resin | NOVA3D | Whale3 14k super | NOVA3D Resin | ABS-Like Resin | Model figures, Cultural and Creative ornaments, Engineering and Architectural models, Prototype models, Toy models | 15-30°C | 0.04 | 5 | 8 | Static Mode | 45 | 0 | 6 | 0 | 6 | 5 | 5 | 6 | 180 | 240 | 240 | 180 | 2.7 | 0.2 | 7 | 0.5 | 6 | 5 | 5 | 6 | 180 | 240 | 240 | 180 |  |  |  | 启用 | 0 | 0 | 不启用 | 255 | 255 | 0.0 | 1.0 | 1.0 | 1.0 | 0.0
ABS-Like Resin | NOVA3D | Whale3 14k ultra | NOVA3D Resin | ABS-Like Resin | Model figures, Cultural and Creative ornaments, Engineering and Architectural models, Prototype models, Toy models | 15-30°C | 0.04 | 5 | 8 | Static Mode | 45 | 0 | 6 | 0 | 6 | 5 | 5 | 6 | 180 | 240 | 240 | 180 | 2.7 | 0.2 | 7 | 0.5 | 6 | 5 | 5 | 6 | 180 | 240 | 240 | 180 |  |  |  | 启用 | 0 | 0 | 不启用 | 255 | 255 | 0.0 | 1.0 | 1.0 | 1.0 | 0.0
ABS-Like Resin | NOVA3D | Whale4 Ultra 16k | NOVA3D Resin | ABS-Like Resin | Model figures, Cultural and Creative ornaments, Engineering and Architectural models, Prototype models, Toy models | 15-30°C | 0.04 | 5 | 8 | Static Mode | 45 | 0 | 6 | 0 | 6 | 5 | 5 | 6 | 180 | 240 | 240 | 180 | 2 | 0.2 | 7 | 0.5 | 6 | 5 | 5 | 6 | 180 | 240 | 240 | 180 |  |  |  | 启用 | 0 | 0 | 不启用 | 255 | 255 | 0.0 | 1.0 | 1.0 | 1.0 | 0.0
ABS-Like Resin | NOVA3D | bene5 | NOVA3D Resin | ABS-Like Resin | Model figures, Cultural and Creative ornaments, Engineering and Architectural models, Prototype models, Toy models | 15-30°C | 0.05 | 5 | 8 | Static Mode | 45 | 0 | 6 | 0 | 6 | 5 | 5 | 6 | 60 | 120 | 120 | 60 | 2.7 | 0.2 | 7 | 0.5 | 6 | 5 | 5 | 6 | 60 | 120 | 120 | 60 |  |  |  | 启用 | 0 | 0 | 不启用 | 255 | 255 | 0.0 | 1.0 | 1.0 | 1.0 | 0.0
ABS-Like Resin | NOVA3D | bene6 | NOVA3D Resin | ABS-Like Resin | Model figures, Cultural and Creative ornaments, Engineering and Architectural models, Prototype models, Toy models | 15-30°C | 0.05 | 5 | 8 | Static Mode | 45 | 0 | 6 | 0 | 6 | 5 | 5 | 6 | 60 | 120 | 120 | 60 | 2.7 | 0.2 | 7 | 0.5 | 6 | 5 | 5 | 6 | 60 | 120 | 120 | 60 |  |  |  | 启用 | 0 | 0 | 不启用 | 255 | 255 | 0.0 | 1.0 | 1.0 | 1.0 | 0.0
ABS-Like Resin | ELEGOO | ELEGOO SATURN2 | NOVA3D Resin | ABS-Like Resin | Model figures, Cultural and Creative ornaments, Engineering and Architectural models, Prototype models, Toy models | 15-30°C | 0.05 | 5 | 8 | Static Mode | 50 | 0 | 6 | 0 | 6 | 5 | 5 | 6 | 60 | 120 | 120 | 60 | 2.7 | 0.2 | 5 | 0.5 | 6 | 5 | 5 | 6 | 60 | 120 | 120 | 60 |  |  |  | 启用 | 0 | 0 | 不启用 | 255 | 255 | 0.0 | 1.0 | 1.0 | 1.0 | 0.0
ABS-Like Resin | ELEGOO | ELEGOO SATURN3 | NOVA3D Resin | ABS-Like Resin | Model figures, Cultural and Creative ornaments, Engineering and Architectural models, Prototype models, Toy models | 15-30°C | 0.05 | 5 | 8 | Static Mode | 50 | 0 | 6 | 0 | 6 | 5 | 5 | 6 | 60 | 120 | 120 | 60 | 2.7 | 0.2 | 5 | 0.5 | 6 | 5 | 5 | 6 | 60 | 120 | 120 | 60 |  |  |  | 启用 | 0 | 0 | 不启用 | 255 | 255 | 0.0 | 1.0 | 1.0 | 1.0 | 0.0
ABS-Like Resin | ELEGOO | ELEGOO SATURN4 | NOVA3D Resin | ABS-Like Resin | Model figures, Cultural and Creative ornaments, Engineering and Architectural models, Prototype models, Toy models | 15-30°C | 0.05 | 5 | 8 | Static Mode | 50 | 0 | 6 | 0 | 6 | 5 | 5 | 6 | 60 | 120 | 120 | 60 | 2.7 | 0.2 | 5 | 0.5 | 6 | 5 | 5 | 6 | 60 | 120 | 120 | 60 |  |  |  | 启用 | 0 | 0 | 不启用 | 255 | 255 | 0.0 | 1.0 | 1.0 | 1.0 | 0.0
ABS-Like Resin | ELEGOO | ELEGOO MARS4 | NOVA3D Resin | ABS-Like Resin | Model figures, Cultural and Creative ornaments, Engineering and Architectural models, Prototype models, Toy models | 15-30°C | 0.05 | 5 | 8 | Static Mode | 50 | 0 | 6 | 0 | 6 | 5 | 5 | 6 | 60 | 120 | 120 | 60 | 3.5 | 0.2 | 5 | 0.5 | 6 | 5 | 5 | 6 | 60 | 120 | 120 | 60 |  |  |  | 启用 | 0 | 0 | 不启用 | 255 | 255 | 0.0 | 1.0 | 1.0 | 1.0 | 0.0
ABS-Like Resin | ELEGOO | ELEGOO MARS5 | NOVA3D Resin | ABS-Like Resin | Model figures, Cultural and Creative ornaments, Engineering and Architectural models, Prototype models, Toy models | 15-30°C | 0.05 | 5 | 8 | Static Mode | 50 | 0 | 6 | 0 | 6 | 5 | 5 | 6 | 60 | 120 | 120 | 60 | 3.5 | 0.2 | 5 | 0.5 | 6 | 5 | 5 | 6 | 60 | 120 | 120 | 60 |  |  |  | 启用 | 0 | 0 | 不启用 | 255 | 255 | 0.0 | 1.0 | 1.0 | 1.0 | 0.0
ABS-Like Resin | AnyCubic | AC photon m3 max | NOVA3D Resin | ABS-Like Resin | Model figures, Cultural and Creative ornaments, Engineering and Architectural models, Prototype models, Toy models | 15-30°C | 0.05 | 5 | 8 | Static Mode | 50 | 0 | 6 | 0 | 6 | 5 | 5 | 6 | 60 | 120 | 120 | 60 | 3.5 | 0.2 | 5 | 0.5 | 6 | 5 | 5 | 6 | 60 | 120 | 120 | 60 |  |  |  | 启用 | 0 | 0 | 不启用 | 255 | 255 | 0.0 | 1.0 | 1.0 | 1.0 | 0.0
ABS-Like Resin | AnyCubic | Anycubic Photon M3 Plus | NOVA3D Resin | ABS-Like Resin | Model figures, Cultural and Creative ornaments, Engineering and Architectural models, Prototype models, Toy models | 15-30°C | 0.05 | 5 | 8 | Static Mode | 50 | 0 | 6 | 0 | 6 | 5 | 5 | 6 | 60 | 120 | 120 | 60 | 3.5 | 0.2 | 5 | 0.5 | 6 | 5 | 5 | 6 | 60 | 120 | 120 | 60 |  |  |  | 启用 | 0 | 0 | 不启用 | 255 | 255 | 0.0 | 1.0 | 1.0 | 1.0 | 0.0
ABS-Like Resin | AnyCubic | Anycubic Photon Mono M5s | NOVA3D Resin | ABS-Like Resin | Model figures, Cultural and Creative ornaments, Engineering and Architectural models, Prototype models, Toy models | 15-30°C | 0.05 | 5 | 8 | Static Mode | 50 | 0 | 6 | 0 | 6 | 5 | 5 | 6 | 60 | 120 | 120 | 60 | 3.5 | 0.2 | 5 | 0.5 | 6 | 5 | 5 | 6 | 60 | 120 | 120 | 60 |  |  |  | 启用 | 0 | 0 | 不启用 | 255 | 255 | 0.0 | 1.0 | 1.0 | 1.0 | 0.0
ABS-Like Resin | AnyCubic | AC photon m5s pro | NOVA3D Resin | ABS-Like Resin | Model figures, Cultural and Creative ornaments, Engineering and Architectural models, Prototype models, Toy models | 15-30°C | 0.05 | 5 | 8 | Static Mode | 50 | 0 | 6 | 0 | 6 | 5 | 5 | 6 | 60 | 120 | 120 | 60 | 3.9 | 0.2 | 5 | 0.5 | 6 | 5 | 5 | 6 | 60 | 120 | 120 | 60 |  |  |  | 启用 | 0 | 0 | 不启用 | 255 | 255 | 0.0 | 1.0 | 1.0 | 1.0 | 0.0
ABS-Like Resin | AnyCubic | Anycubic Photon M7 | NOVA3D Resin | ABS-Like Resin | Model figures, Cultural and Creative ornaments, Engineering and Architectural models, Prototype models, Toy models | 15-30°C | 0.05 | 5 | 8 | Static Mode | 50 | 0 | 6 | 0 | 6 | 5 | 5 | 6 | 60 | 120 | 120 | 60 | 3.9 | 0.2 | 5 | 0.5 | 6 | 5 | 5 | 6 | 60 | 120 | 120 | 60 |  |  |  | 启用 | 0 | 0 | 不启用 | 255 | 255 | 0.0 | 1.0 | 1.0 | 1.0 | 0.0
ABS-Like Resin | AnyCubic | Anycubic Photon M7 Max | NOVA3D Resin | ABS-Like Resin | Model figures, Cultural and Creative ornaments, Engineering and Architectural models, Prototype models, Toy models | 15-30°C | 0.05 | 5 | 8 | Static Mode | 50 | 0 | 6 | 0 | 6 | 5 | 5 | 6 | 60 | 120 | 120 | 60 | 3.9 | 0.2 | 5 | 0.5 | 6 | 5 | 5 | 6 | 60 | 120 | 120 | 60 |  |  |  | 启用 | 0 | 0 | 不启用 | 255 | 255 | 0.0 | 1.0 | 1.0 | 1.0 | 0.0
ABS-Like Resin | AnyCubic | AC photon noni m7 pro | NOVA3D Resin | ABS-Like Resin | Model figures, Cultural and Creative ornaments, Engineering and Architectural models, Prototype models, Toy models | 15-30°C | 0.05 | 5 | 8 | Static Mode | 50 | 0 | 6 | 0 | 6 | 5 | 5 | 6 | 60 | 120 | 120 | 60 | 3.9 | 0.2 | 5 | 0.5 | 6 | 5 | 5 | 6 | 60 | 120 | 120 | 60 |  |  |  | 启用 | 0 | 0 | 不启用 | 255 | 255 | 0.0 | 1.0 | 1.0 | 1.0 | 0.0
ABS-Like Resin | CREALITY | Halot-ray | NOVA3D Resin | ABS-Like Resin | Model figures, Cultural and Creative ornaments, Engineering and Architectural models, Prototype models, Toy models | 15-30°C | 0.05 | 5 | 8 | Static Mode | 50 | 0 | 6 | 0 | 6 | 5 | 5 | 6 | 60 | 120 | 120 | 60 | 3.9 | 0.2 | 5 | 0.5 | 6 | 5 | 5 | 6 | 60 | 120 | 120 | 60 |  |  |  | 启用 | 0 | 0 | 不启用 | 255 | 255 | 0.0 | 1.0 | 1.0 | 1.0 | 0.0
ABS-Like Resin | CREALITY | Halot-play | NOVA3D Resin | ABS-Like Resin | Model figures, Cultural and Creative ornaments, Engineering and Architectural models, Prototype models, Toy models | 15-30°C | 0.05 | 5 | 8 | Static Mode | 50 | 0 | 6 | 0 | 6 | 5 | 5 | 6 | 60 | 120 | 120 | 60 | 2.7 | 0.2 | 5 | 0.5 | 6 | 5 | 5 | 6 | 60 | 120 | 120 | 60 |  |  |  | 启用 | 0 | 0 | 不启用 | 255 | 255 | 0.0 | 1.0 | 1.0 | 1.0 | 0.0
ABS-Like Resin | CREALITY | Halot-mages | NOVA3D Resin | ABS-Like Resin | Model figures, Cultural and Creative ornaments, Engineering and Architectural models, Prototype models, Toy models | 15-30°C | 0.05 | 5 | 8 | Static Mode | 50 | 0 | 6 | 0 | 6 | 5 | 5 | 6 | 60 | 120 | 120 | 60 | 2.7 | 0.2 | 5 | 0.5 | 6 | 5 | 5 | 6 | 60 | 120 | 120 | 60 |  |  |  | 启用 | 0 | 0 | 不启用 | 255 | 255 | 0.0 | 1.0 | 1.0 | 1.0 | 0.0
ABS-Like Resin | Phrozen | phrozen mini 8k S | NOVA3D Resin | ABS-Like Resin | Model figures, Cultural and Creative ornaments, Engineering and Architectural models, Prototype models, Toy models | 15-30°C | 0.05 | 5 | 8 | Static Mode | 50 | 0 | 6 | 0 | 6 | 5 | 5 | 6 | 60 | 120 | 120 | 60 | 2.7 | 0.2 | 5 | 0.5 | 6 | 5 | 5 | 6 | 60 | 120 | 120 | 60 |  |  |  | 启用 | 0 | 0 | 不启用 | 255 | 255 | 0.0 | 1.0 | 1.0 | 1.0 | 0.0
ABS-Like Resin | Phrozen | Phrozen Sonic Mega 8K S | NOVA3D Resin | ABS-Like Resin | Model figures, Cultural and Creative ornaments, Engineering and Architectural models, Prototype models, Toy models | 15-30°C | 0.05 | 5 | 8 | Static Mode | 50 | 0 | 6 | 0 | 6 | 5 | 5 | 6 | 60 | 120 | 120 | 60 | 2.7 | 0.2 | 5 | 0.5 | 6 | 5 | 5 | 6 | 60 | 120 | 120 | 60 |  |  |  | 启用 | 0 | 0 | 不启用 | 255 | 255 | 0.0 | 1.0 | 1.0 | 1.0 | 0.0
ABS-Like Resin | Phrozen | Phrozen Sonic Mighty 8K | NOVA3D Resin | ABS-Like Resin | Model figures, Cultural and Creative ornaments, Engineering and Architectural models, Prototype models, Toy models | 15-30°C | 0.05 | 5 | 8 | Static Mode | 50 | 0 | 6 | 0 | 6 | 5 | 5 | 6 | 60 | 120 | 120 | 60 | 2.7 | 0.2 | 5 | 0.5 | 6 | 5 | 5 | 6 | 60 | 120 | 120 | 60 |  |  |  | 启用 | 0 | 0 | 不启用 | 255 | 255 | 0.0 | 1.0 | 1.0 | 1.0 | 0.0
ABS-Like Resin | Phrozen | phrozen Mighty 14k | NOVA3D Resin | ABS-Like Resin | Model figures, Cultural and Creative ornaments, Engineering and Architectural models, Prototype models, Toy models | 15-30°C | 0.05 | 5 | 8 | Static Mode | 50 | 0 | 6 | 0 | 6 | 5 | 5 | 6 | 60 | 120 | 120 | 60 | 2.7 | 0.2 | 5 | 0.5 | 6 | 5 | 5 | 6 | 60 | 120 | 120 | 60 |  |  |  | 启用 | 0 | 0 | 不启用 | 255 | 255 | 0.0 | 1.0 | 1.0 | 1.0 | 0.0
Red Wax-like Resin | NOVA3D | Whale3 8k super | NOVA3D Resin | Red Wax-like Resin | Model figures, Cultural and Creative ornaments, Engineering and Architectural models, Prototype models, Toy models | 25-30°C | 0.06 | 5 | 8 | Static Mode | 60 | 0 | 6 | 0 | 6 | 5 | 5 | 6 | 180 | 240 | 240 | 180 | 3 | 0.2 | 7 | 0.5 | 6 | 5 | 5 | 6 | 180 | 240 | 240 | 180 |  |  |  | 启用 | 0 | 0 | 不启用 | 255 | 255 | 0.0 | 1.0 | 1.0 | 1.0 | 0.0
Red Wax-like Resin | NOVA3D | Whale3 8k ultra | NOVA3D Resin | Red Wax-like Resin | Model figures, Cultural and Creative ornaments, Engineering and Architectural models, Prototype models, Toy models | 25-30°C | 0.06 | 5 | 8 | Static Mode | 60 | 0 | 6 | 0 | 6 | 5 | 5 | 6 | 180 | 240 | 240 | 180 | 3 | 0.2 | 7 | 0.5 | 6 | 5 | 5 | 6 | 180 | 240 | 240 | 180 |  |  |  | 启用 | 0 | 0 | 不启用 | 255 | 255 | 0.0 | 1.0 | 1.0 | 1.0 | 0.0
Red Wax-like Resin | NOVA3D | Whale3 14k super | NOVA3D Resin | Red Wax-like Resin | Model figures, Cultural and Creative ornaments, Engineering and Architectural models, Prototype models, Toy models | 25-30°C | 0.04 | 5 | 8 | Static Mode | 60 | 0 | 6 | 0 | 6 | 5 | 5 | 6 | 180 | 240 | 240 | 180 | 3 | 0.2 | 7 | 0.5 | 6 | 5 | 5 | 6 | 180 | 240 | 240 | 180 |  |  |  | 启用 | 0 | 0 | 不启用 | 255 | 255 | 0.0 | 1.0 | 1.0 | 1.0 | 0.0
Red Wax-like Resin | NOVA3D | Whale3 14k ultra | NOVA3D Resin | Red Wax-like Resin | Model figures, Cultural and Creative ornaments, Engineering and Architectural models, Prototype models, Toy models | 25-30°C | 0.04 | 5 | 8 | Static Mode | 60 | 0 | 6 | 0 | 6 | 5 | 5 | 6 | 180 | 240 | 240 | 180 | 3 | 0.2 | 7 | 0.5 | 6 | 5 | 5 | 6 | 180 | 240 | 240 | 180 |  |  |  | 启用 | 0 | 0 | 不启用 | 255 | 255 | 0.0 | 1.0 | 1.0 | 1.0 | 0.0
Red Wax-like Resin | NOVA3D | Whale4 Ultra 16k | NOVA3D Resin | Red Wax-like Resin | Model figures, Cultural and Creative ornaments, Engineering and Architectural models, Prototype models, Toy models | 25-30°C | 0.04 | 5 | 8 | Static Mode | 60 | 0 | 6 | 0 | 6 | 5 | 5 | 6 | 180 | 240 | 240 | 180 | 2.1 | 0.2 | 7 | 0.5 | 6 | 5 | 5 | 6 | 180 | 240 | 240 | 180 |  |  |  | 启用 | 0 | 0 | 不启用 | 255 | 255 | 0.0 | 1.0 | 1.0 | 1.0 | 0.0
Red Wax-like Resin | NOVA3D | bene5 | NOVA3D Resin | Red Wax-like Resin | Model figures, Cultural and Creative ornaments, Engineering and Architectural models, Prototype models, Toy models | 25-30°C | 0.05 | 5 | 8 | Static Mode | 60 | 0 | 6 | 0 | 6 | 5 | 5 | 6 | 60 | 120 | 120 | 60 | 3 | 0.2 | 7 | 0.5 | 6 | 5 | 5 | 6 | 60 | 120 | 120 | 60 |  |  |  | 启用 | 0 | 0 | 不启用 | 255 | 255 | 0.0 | 1.0 | 1.0 | 1.0 | 0.0
Red Wax-like Resin | NOVA3D | bene6 | NOVA3D Resin | Red Wax-like Resin | Model figures, Cultural and Creative ornaments, Engineering and Architectural models, Prototype models, Toy models | 25-30°C | 0.05 | 5 | 8 | Static Mode | 60 | 0 | 6 | 0 | 6 | 5 | 5 | 6 | 60 | 120 | 120 | 60 | 3 | 0.2 | 7 | 0.5 | 6 | 5 | 5 | 6 | 60 | 120 | 120 | 60 |  |  |  | 启用 | 0 | 0 | 不启用 | 255 | 255 | 0.0 | 1.0 | 1.0 | 1.0 | 0.0
Red Wax-like Resin | ELEGOO | ELEGOO SATURN2 | NOVA3D Resin | Red Wax-like Resin | Model figures, Cultural and Creative ornaments, Engineering and Architectural models, Prototype models, Toy models | 25-30°C | 0.05 | 5 | 8 | Static Mode | 60 | 0 | 6 | 0 | 6 | 5 | 5 | 6 | 60 | 120 | 120 | 60 | 3 | 0.2 | 5 | 0.5 | 6 | 5 | 5 | 6 | 60 | 120 | 120 | 60 |  |  |  | 启用 | 0 | 0 | 不启用 | 255 | 255 | 0.0 | 1.0 | 1.0 | 1.0 | 0.0
Red Wax-like Resin | ELEGOO | ELEGOO SATURN3 | NOVA3D Resin | Red Wax-like Resin | Model figures, Cultural and Creative ornaments, Engineering and Architectural models, Prototype models, Toy models | 25-30°C | 0.05 | 5 | 8 | Static Mode | 60 | 0 | 6 | 0 | 6 | 5 | 5 | 6 | 60 | 120 | 120 | 60 | 3 | 0.2 | 5 | 0.5 | 6 | 5 | 5 | 6 | 60 | 120 | 120 | 60 |  |  |  | 启用 | 0 | 0 | 不启用 | 255 | 255 | 0.0 | 1.0 | 1.0 | 1.0 | 0.0
Red Wax-like Resin | ELEGOO | ELEGOO SATURN4 | NOVA3D Resin | Red Wax-like Resin | Model figures, Cultural and Creative ornaments, Engineering and Architectural models, Prototype models, Toy models | 25-30°C | 0.05 | 5 | 8 | Static Mode | 60 | 0 | 6 | 0 | 6 | 5 | 5 | 6 | 60 | 120 | 120 | 60 | 3 | 0.2 | 5 | 0.5 | 6 | 5 | 5 | 6 | 60 | 120 | 120 | 60 |  |  |  | 启用 | 0 | 0 | 不启用 | 255 | 255 | 0.0 | 1.0 | 1.0 | 1.0 | 0.0
Red Wax-like Resin | ELEGOO | ELEGOO MARS4 | NOVA3D Resin | Red Wax-like Resin | Model figures, Cultural and Creative ornaments, Engineering and Architectural models, Prototype models, Toy models | 25-30°C | 0.05 | 5 | 8 | Static Mode | 60 | 0 | 6 | 0 | 6 | 5 | 5 | 6 | 60 | 120 | 120 | 60 | 3 | 0.2 | 5 | 0.5 | 6 | 5 | 5 | 6 | 60 | 120 | 120 | 60 |  |  |  | 启用 | 0 | 0 | 不启用 | 255 | 255 | 0.0 | 1.0 | 1.0 | 1.0 | 0.0
Red Wax-like Resin | ELEGOO | ELEGOO MARS5 | NOVA3D Resin | Red Wax-like Resin | Model figures, Cultural and Creative ornaments, Engineering and Architectural models, Prototype models, Toy models | 25-30°C | 0.05 | 5 | 8 | Static Mode | 60 | 0 | 6 | 0 | 6 | 5 | 5 | 6 | 60 | 120 | 120 | 60 | 3 | 0.2 | 5 | 0.5 | 6 | 5 | 5 | 6 | 60 | 120 | 120 | 60 |  |  |  | 启用 | 0 | 0 | 不启用 | 255 | 255 | 0.0 | 1.0 | 1.0 | 1.0 | 0.0
Red Wax-like Resin | AnyCubic | AC photon m3 max | NOVA3D Resin | Red Wax-like Resin | Model figures, Cultural and Creative ornaments, Engineering and Architectural models, Prototype models, Toy models | 25-30°C | 0.05 | 5 | 8 | Static Mode | 60 | 0 | 6 | 0 | 6 | 5 | 5 | 6 | 60 | 120 | 120 | 60 | 3 | 0.2 | 5 | 0.5 | 6 | 5 | 5 | 6 | 60 | 120 | 120 | 60 |  |  |  | 启用 | 0 | 0 | 不启用 | 255 | 255 | 0.0 | 1.0 | 1.0 | 1.0 | 0.0
Red Wax-like Resin | AnyCubic | Anycubic Photon M3 Plus | NOVA3D Resin | Red Wax-like Resin | Model figures, Cultural and Creative ornaments, Engineering and Architectural models, Prototype models, Toy models | 25-30°C | 0.05 | 5 | 8 | Static Mode | 60 | 0 | 6 | 0 | 6 | 5 | 5 | 6 | 60 | 120 | 120 | 60 | 3 | 0.2 | 5 | 0.5 | 6 | 5 | 5 | 6 | 60 | 120 | 120 | 60 |  |  |  | 启用 | 0 | 0 | 不启用 | 255 | 255 | 0.0 | 1.0 | 1.0 | 1.0 | 0.0
Red Wax-like Resin | AnyCubic | Anycubic Photon Mono M5s | NOVA3D Resin | Red Wax-like Resin | Model figures, Cultural and Creative ornaments, Engineering and Architectural models, Prototype models, Toy models | 25-30°C | 0.05 | 5 | 8 | Static Mode | 60 | 0 | 6 | 0 | 6 | 5 | 5 | 6 | 60 | 120 | 120 | 60 | 3 | 0.2 | 5 | 0.5 | 6 | 5 | 5 | 6 | 60 | 120 | 120 | 60 |  |  |  | 启用 | 0 | 0 | 不启用 | 255 | 255 | 0.0 | 1.0 | 1.0 | 1.0 | 0.0
Red Wax-like Resin | AnyCubic | AC photon m5s pro | NOVA3D Resin | Red Wax-like Resin | Model figures, Cultural and Creative ornaments, Engineering and Architectural models, Prototype models, Toy models | 25-30°C | 0.05 | 5 | 8 | Static Mode | 60 | 0 | 6 | 0 | 6 | 5 | 5 | 6 | 60 | 120 | 120 | 60 | 3 | 0.2 | 5 | 0.5 | 6 | 5 | 5 | 6 | 60 | 120 | 120 | 60 |  |  |  | 启用 | 0 | 0 | 不启用 | 255 | 255 | 0.0 | 1.0 | 1.0 | 1.0 | 0.0
Red Wax-like Resin | AnyCubic | Anycubic Photon M7 | NOVA3D Resin | Red Wax-like Resin | Model figures, Cultural and Creative ornaments, Engineering and Architectural models, Prototype models, Toy models | 25-30°C | 0.05 | 5 | 8 | Static Mode | 60 | 0 | 6 | 0 | 6 | 5 | 5 | 6 | 60 | 120 | 120 | 60 | 3 | 0.2 | 5 | 0.5 | 6 | 5 | 5 | 6 | 60 | 120 | 120 | 60 |  |  |  | 启用 | 0 | 0 | 不启用 | 255 | 255 | 0.0 | 1.0 | 1.0 | 1.0 | 0.0
Red Wax-like Resin | AnyCubic | Anycubic Photon M7 Max | NOVA3D Resin | Red Wax-like Resin | Model figures, Cultural and Creative ornaments, Engineering and Architectural models, Prototype models, Toy models | 25-30°C | 0.05 | 5 | 8 | Static Mode | 60 | 0 | 6 | 0 | 6 | 5 | 5 | 6 | 60 | 120 | 120 | 60 | 3 | 0.2 | 5 | 0.5 | 6 | 5 | 5 | 6 | 60 | 120 | 120 | 60 |  |  |  | 启用 | 0 | 0 | 不启用 | 255 | 255 | 0.0 | 1.0 | 1.0 | 1.0 | 0.0
Red Wax-like Resin | AnyCubic | AC photon noni m7 pro | NOVA3D Resin | Red Wax-like Resin | Model figures, Cultural and Creative ornaments, Engineering and Architectural models, Prototype models, Toy models | 25-30°C | 0.05 | 5 | 8 | Static Mode | 60 | 0 | 6 | 0 | 6 | 5 | 5 | 6 | 60 | 120 | 120 | 60 | 3 | 0.2 | 5 | 0.5 | 6 | 5 | 5 | 6 | 60 | 120 | 120 | 60 |  |  |  | 启用 | 0 | 0 | 不启用 | 255 | 255 | 0.0 | 1.0 | 1.0 | 1.0 | 0.0
Red Wax-like Resin | CREALITY | Halot-ray | NOVA3D Resin | Red Wax-like Resin | Model figures, Cultural and Creative ornaments, Engineering and Architectural models, Prototype models, Toy models | 25-30°C | 0.05 | 5 | 8 | Static Mode | 70 | 0 | 6 | 0 | 6 | 5 | 5 | 6 | 60 | 120 | 120 | 60 | 3 | 0.2 | 5 | 0.5 | 6 | 5 | 5 | 6 | 60 | 120 | 120 | 60 |  |  |  | 启用 | 0 | 0 | 不启用 | 255 | 255 | 0.0 | 1.0 | 1.0 | 1.0 | 0.0
Red Wax-like Resin | CREALITY | Halot-play | NOVA3D Resin | Red Wax-like Resin | Model figures, Cultural and Creative ornaments, Engineering and Architectural models, Prototype models, Toy models | 25-30°C | 0.05 | 5 | 8 | Static Mode | 70 | 0 | 6 | 0 | 6 | 5 | 5 | 6 | 60 | 120 | 120 | 60 | 3 | 0.2 | 5 | 0.5 | 6 | 5 | 5 | 6 | 60 | 120 | 120 | 60 |  |  |  | 启用 | 0 | 0 | 不启用 | 255 | 255 | 0.0 | 1.0 | 1.0 | 1.0 | 0.0
Red Wax-like Resin | CREALITY | Halot-mages | NOVA3D Resin | Red Wax-like Resin | Model figures, Cultural and Creative ornaments, Engineering and Architectural models, Prototype models, Toy models | 25-30°C | 0.05 | 5 | 8 | Static Mode | 70 | 0 | 6 | 0 | 6 | 5 | 5 | 6 | 60 | 120 | 120 | 60 | 3 | 0.2 | 5 | 0.5 | 6 | 5 | 5 | 6 | 60 | 120 | 120 | 60 |  |  |  | 启用 | 0 | 0 | 不启用 | 255 | 255 | 0.0 | 1.0 | 1.0 | 1.0 | 0.0
Red Wax-like Resin | Phrozen | phrozen mini 8k S | NOVA3D Resin | Red Wax-like Resin | Model figures, Cultural and Creative ornaments, Engineering and Architectural models, Prototype models, Toy models | 25-30°C | 0.05 | 5 | 8 | Static Mode | 60 | 0 | 6 | 0 | 6 | 5 | 5 | 6 | 60 | 120 | 120 | 60 | 3 | 0.2 | 5 | 0.5 | 6 | 5 | 5 | 6 | 60 | 120 | 120 | 60 |  |  |  | 启用 | 0 | 0 | 不启用 | 255 | 255 | 0.0 | 1.0 | 1.0 | 1.0 | 0.0
Red Wax-like Resin | Phrozen | Phrozen Sonic Mega 8K S | NOVA3D Resin | Red Wax-like Resin | Model figures, Cultural and Creative ornaments, Engineering and Architectural models, Prototype models, Toy models | 25-30°C | 0.05 | 5 | 8 | Static Mode | 60 | 0 | 6 | 0 | 6 | 5 | 5 | 6 | 60 | 120 | 120 | 60 | 3 | 0.2 | 5 | 0.5 | 6 | 5 | 5 | 6 | 60 | 120 | 120 | 60 |  |  |  | 启用 | 0 | 0 | 不启用 | 255 | 255 | 0.0 | 1.0 | 1.0 | 1.0 | 0.0
Red Wax-like Resin | Phrozen | Phrozen Sonic Mighty 8K | NOVA3D Resin | Red Wax-like Resin | Model figures, Cultural and Creative ornaments, Engineering and Architectural models, Prototype models, Toy models | 25-30°C | 0.05 | 5 | 8 | Static Mode | 60 | 0 | 6 | 0 | 6 | 5 | 5 | 6 | 60 | 120 | 120 | 60 | 3 | 0.2 | 5 | 0.5 | 6 | 5 | 5 | 6 | 60 | 120 | 120 | 60 |  |  |  | 启用 | 0 | 0 | 不启用 | 255 | 255 | 0.0 | 1.0 | 1.0 | 1.0 | 0.0
Red Wax-like Resin | Phrozen | phrozen Mighty 14k | NOVA3D Resin | Red Wax-like Resin | Model figures, Cultural and Creative ornaments, Engineering and Architectural models, Prototype models, Toy models | 25-30°C | 0.05 | 5 | 8 | Static Mode | 60 | 0 | 6 | 0 | 6 | 5 | 5 | 6 | 60 | 120 | 120 | 60 | 3 | 0.2 | 5 | 0.5 | 6 | 5 | 5 | 6 | 60 | 120 | 120 | 60 |  |  |  | 启用 | 0 | 0 | 不启用 | 255 | 255 | 0.0 | 1.0 | 1.0 | 1.0 | 0.0